## 2019 PSP Bond Strength, Rt 202
TWSX¦.¦/¦:¦1¦0¦0¦E¦2¦A
Test Control |  |  | Started |  | Time: | 0.011727911
| Calendar Time: |  | 2019-11-20 13:24
| File Name: |  | C:\TS2\twsx\Haas\Ehh-TTItest.000
| Procedure Name: |  | Ehh-TTItest Default Procedure
| Operator: |  | MTS
| Teststar Config: |  | C:\TS2\config\Haas\SCB Warm Update-Ideal.tcc
DRP Process Data |  |  |  |  | Time: | 25.350271
Time | STROKE | LOAD
Sec | mm | kN
10.620536 | -5.6438346 | -0.51765728
10.63044 | -5.6569614 | -0.58481836
10.640604 | -5.6657124 | -0.6709224
10.650507 | -5.6700878 | -0.75530434
10.660411 | -5.6832147 | -0.83624208
10.670575 | -5.6875906 | -0.92751235
10.680478 | -5.6919661 | -0.99983966
10.690382 | -5.7094684 | -1.0773332
10.700546 | -5.7094684 | -1.1531048
10.71045 | -5.7225952 | -1.2392087
10.720614 | -5.7313466 | -1.3149803
10.730517 | -5.7357221 | -1.395918
10.740421 | -5.7444735 | -1.4751338
10.750586 | -5.7532244 | -1.5715702
10.760489 | -5.7619758 | -1.6680067
10.770392 | -5.7663512 | -1.7661653
10.780557 | -5.7794781 | -1.847103
10.790461 | -5.7882295 | -1.9418174
10.800625 | -5.7969809 | -2.0089786
10.810528 | -5.8101077 | -2.1002488
10.820432 | -5.8101077 | -2.213906
10.830596 | -5.8232346 | -2.2982879
10.840499 | -5.8319855 | -2.3792257
10.850403 | -5.8363609 | -2.4756622
10.860567 | -5.8451123 | -2.5221584
10.870471 | -5.8538637 | -2.620317
10.880635 | -5.8669906 | -2.7253637
10.890538 | -5.8669906 | -2.8114679
10.900442 | -5.8801174 | -2.8992939
10.910606 | -5.8844929 | -2.988842
10.920509 | -5.8976197 | -3.1093876
10.930413 | -5.8976197 | -3.1851592
10.940578 | -5.915122 | -3.3057048
10.950481 | -5.9238734 | -3.3728659
10.960646 | -5.9326243 | -3.4606919
10.970549 | -5.9370003 | -3.5416298
10.980453 | -5.9457512 | -3.6311779
10.990617 | -5.9545026 | -3.7293365
11.00052 | -5.958878 | -3.8223288
11.010424 | -5.9763808 | -3.9170432
11.020588 | -5.9807563 | -3.9773161
11.030492 | -5.9851317 | -4.0255346
11.040656 | -5.9938831 | -4.1168046
11.050559 | -6.002634 | -4.2063527
11.060463 | -6.0157609 | -4.3027892
11.070627 | -6.0201368 | -4.4026699
11.08053 | -6.0288877 | -4.492218
11.090434 | -6.0376391 | -4.5852103
11.100598 | -6.0463905 | -4.6540937
11.110502 | -6.0551414 | -4.7677512
11.120405 | -6.0638928 | -4.872798
11.130569 | -6.0726442 | -4.9502916
11.140473 | -6.0813951 | -5.0208969
11.150638 | -6.0857706 | -5.1345539
11.160541 | -6.094522 | -5.2172141
11.170444 | -6.0988975 | -5.303318
11.180609 | -6.1120243 | -5.3790894
11.190513 | -6.1207757 | -5.4686375
11.200416 | -6.1295271 | -5.5478535
11.21058 | -6.1339025 | -5.6460118
11.220484 | -6.1470294 | -5.7355599
11.230648 | -6.1514049 | -5.8354406
11.240551 | -6.1601563 | -5.9215446
11.250455 | -6.1689072 | -5.9973164
11.260619 | -6.182034 | -6.1058073
11.270523 | -6.18641 | -6.1970773
11.280426 | -6.1951609 | -6.2849035
11.29059 | -6.2082877 | -6.398561
11.300494 | -6.2126637 | -6.5001636
11.310658 | -6.2214146 | -6.591434
11.320561 | -6.230166 | -6.6930366
11.330465 | -6.2345414 | -6.7739744
11.34063 | -6.2476683 | -6.8445797
11.350533 | -6.2564197 | -6.9461823
11.360436 | -6.2607951 | -7.0546732
11.370601 | -6.2695465 | -7.1201124
11.380505 | -6.2782974 | -7.2131047
11.390669 | -6.2870488 | -7.2905984
11.400572 | -6.3045511 | -7.3990893
11.410476 | -6.3045511 | -7.4800272
11.42064 | -6.3045511 | -7.5988507
11.430544 | -6.3220534 | -7.6952872
11.440447 | -6.3308048 | -7.7745028
11.450611 | -6.3395562 | -7.8726611
11.460515 | -6.3439317 | -8.0018167
11.470679 | -6.3526831 | -8.0999756
11.480582 | -6.3658099 | -8.1757479
11.490486 | -6.3701854 | -8.2635736
11.50065 | -6.3789368 | -8.3617325
11.510554 | -6.3833122 | -8.4512806
11.520457 | -6.3964391 | -8.5580492
11.530622 | -6.40519 | -8.611434
11.540525 | -6.4139414 | -8.6717062
11.55069 | -6.4226928 | -8.7922525
11.560593 | -6.4270682 | -8.8921328
11.570497 | -6.4401951 | -9.0006237
11.580661 | -6.4489465 | -9.0901718
11.590565 | -6.4533219 | -9.2313824
11.600468 | -6.4576974 | -9.2950993
11.610632 | -6.4708242 | -9.4380322
11.620536 | -6.4795756 | -9.5034714
11.6307 | -6.4883265 | -9.6119623
11.640603 | -6.4927025 | -9.7015104
11.650507 | -6.5058293 | -9.7858925
11.660671 | -6.5145802 | -9.8926611
11.670575 | -6.5145802 | -9.9822092
11.680478 | -6.5277071 | -10.068314
11.690642 | -6.540834 | -10.180248
11.700546 | -6.5495853 | -10.242244
11.710711 | -6.5539608 | -10.321459
11.720613 | -6.5627122 | -10.407563
11.730517 | -6.5714631 | -10.510888
11.740682 | -6.58459 | -10.612491
11.750586 | -6.5889659 | -10.714093
11.760489 | -6.5889659 | -10.795032
11.770653 | -6.6020927 | -10.867358
11.780557 | -6.6108437 | -11.010291
11.790461 | -6.6152196 | -11.072286
11.800624 | -6.6283464 | -11.175611
11.810528 | -6.6327219 | -11.275492
11.820692 | -6.6370974 | -11.383983
11.830596 | -6.6502242 | -11.449422
11.840499 | -6.6633511 | -11.569967
11.850663 | -6.6721025 | -11.635406
11.860567 | -6.6764779 | -11.719789
11.870471 | -6.6896048 | -11.811058
11.880634 | -6.6983562 | -11.89544
11.890538 | -6.7071071 | -11.988433
11.900702 | -6.7071071 | -12.06937
11.910606 | -6.7158585 | -12.177861
11.920509 | -6.7246099 | -12.265688
11.930674 | -6.7421122 | -12.355236
11.940578 | -6.7421122 | -12.443062
11.950481 | -6.7508631 | -12.556719
11.960645 | -6.755239 | -12.635935
11.970549 | -6.7727413 | -12.73926
11.980713 | -6.7771168 | -12.827085
11.990617 | -6.7858682 | -12.923522
12.00052 | -6.7946196 | -12.99585
12.010684 | -6.8033705 | -13.123283
12.020588 | -6.8164973 | -13.212831
12.030492 | -6.8252487 | -13.278271
12.040655 | -6.8252487 | -13.335099
12.050559 | -6.8339996 | -13.410871
12.060723 | -6.8471265 | -13.538304
12.070627 | -6.8558779 | -13.6003
12.08053 | -6.8602533 | -13.662294
12.090694 | -6.8733802 | -13.74151
12.100598 | -6.8777561 | -13.851724
12.110502 | -6.886507 | -13.960215
12.120666 | -6.8996339 | -14.03082
12.130569 | -6.8996339 | -14.17203
12.140734 | -6.9127607 | -14.239191
12.150638 | -6.9215121 | -14.297742
12.160541 | -6.930263 | -14.38729
12.170705 | -6.934639 | -14.487171
12.180609 | -6.9433899 | -14.542277
12.190513 | -6.9565167 | -14.600828
12.200677 | -6.9652681 | -14.69382
12.21058 | -6.9696436 | -14.723096
12.220744 | -6.9740191 | -14.802312
12.230648 | -6.9827704 | -14.886693
12.240551 | -7.0046487 | -15.021015
12.250715 | -7.0002728 | -15.050291
12.260619 | -7.0090241 | -15.163948
12.270523 | -7.0133996 | -15.250052
12.280687 | -7.0265265 | -15.360266
12.29059 | -7.0352778 | -15.417094
12.300494 | -7.0440292 | -15.482533
12.310658 | -7.0571556 | -15.553139
12.320561 | -7.065907 | -15.634076
12.330726 | -7.0702825 | -15.72879
12.34063 | -7.0746584 | -15.809729
12.350533 | -7.0877852 | -15.871723
12.360698 | -7.0965362 | -15.937162
12.370601 | -7.1052876 | -16.026711
12.380505 | -7.1140389 | -16.038765
12.390669 | -7.1227899 | -16.119703
12.400572 | -7.1271658 | -16.18342
12.410736 | -7.1402922 | -16.285023
12.42064 | -7.1446681 | -16.334963
12.430544 | -7.153419 | -16.422789
12.440708 | -7.1621704 | -16.495115
12.450611 | -7.1709218 | -16.600163
12.460515 | -7.1796727 | -16.663879
12.470679 | -7.1884241 | -16.71382
12.480582 | -7.1971755 | -16.839533
12.490746 | -7.2146778 | -16.849865
12.50065 | -7.2103024 | -16.894638
12.510554 | -7.2190533 | -16.999685
12.520719 | -7.2278047 | -17.054792
12.530622 | -7.2278047 | -17.084068
12.540525 | -7.2496824 | -17.154673
12.55069 | -7.2496824 | -17.213224
12.560593 | -7.2584338 | -17.30966
12.570757 | -7.2715607 | -17.378544
12.580661 | -7.2628093 | -17.445704
12.590565 | -7.289063 | -17.499088
12.600729 | -7.2934389 | -17.547308
12.610632 | -7.2978144 | -17.61619
12.620536 | -7.3065653 | -17.709183
12.6307 | -7.3196921 | -17.776344
12.640603 | -7.3284435 | -17.838339
12.650767 | -7.3371949 | -17.867615
12.660671 | -7.3459458 | -17.898611
12.670575 | -7.3546972 | -17.955441
12.680739 | -7.3590727 | -18.072542
12.690642 | -7.3721995 | -18.122482
12.700546 | -7.3809509 | -18.156923
12.710711 | -7.3897018 | -18.21203
12.720613 | -7.3897018 | -18.248194
12.730778 | -7.4028287 | -18.318798
12.740682 | -7.4115801 | -18.361851
12.750586 | -7.4203315 | -18.439344
12.76075 | -7.4290824 | -18.46862
12.770653 | -7.4378338 | -18.520283
12.780557 | -7.4509606 | -18.589165
12.790721 | -7.4509606 | -18.678713
12.800624 | -7.4640875 | -18.699379
12.810528 | -7.4728384 | -18.769983
12.820692 | -7.4728384 | -18.828535
12.830596 | -7.4859653 | -18.823368
12.84076 | -7.4990921 | -18.930138
12.850663 | -7.4990921 | -18.9818
12.860567 | -7.5165949 | -19.028296
12.870731 | -7.5209703 | -19.036907
12.880634 | -7.5297217 | -19.093735
12.890538 | -7.5340972 | -19.092012
12.900702 | -7.5428481 | -19.136787
12.910606 | -7.5515995 | -19.179838
12.920771 | -7.5647264 | -19.277998
12.930674 | -7.5691018 | -19.284885
12.940578 | -7.5778532 | -19.32966
12.950742 | -7.5822287 | -19.384766
12.960645 | -7.5953555 | -19.448483
12.970549 | -7.6041069 | -19.491535
12.980713 | -7.6128583 | -19.567307
12.990617 | -7.6259847 | -19.610359
13.000781 | -7.6303606 | -19.59486
13.010684 | -7.6391115 | -19.612082
13.020588 | -7.6478629 | -19.670631
13.030752 | -7.6566143 | -19.718849
13.040655 | -7.6566143 | -19.682686
13.050559 | -7.6653652 | -19.746403
13.060723 | -7.6784921 | -19.787733
13.070627 | -7.6872435 | -19.749847
13.080791 | -7.7047458 | -19.835951
13.090694 | -7.7047458 | -19.877281
13.100598 | -7.7178726 | -19.911722
13.110763 | -7.7222481 | -19.934111
13.120666 | -7.726624 | -19.984051
13.130569 | -7.7309995 | -20.032269
13.140734 | -7.7441263 | -20.094263
13.150638 | -7.7572532 | -20.064987
13.160802 | -7.7616286 | -20.068432
13.170705 | -7.7747555 | -20.137316
13.180609 | -7.7791314 | -20.14076
13.190773 | -7.7922578 | -20.163147
13.200676 | -7.7966337 | -20.164869
13.21058 | -7.8010092 | -20.166592
13.220744 | -7.814136 | -20.175201
13.230648 | -7.8228874 | -20.214809
13.240812 | -7.8272629 | -20.228586
13.250715 | -7.8316383 | -20.252695
13.260619 | -7.8447652 | -20.24925
13.270783 | -7.8535166 | -20.228586
13.280686 | -7.862268 | -20.235474
13.29059 | -7.8666434 | -20.290581
13.300755 | -7.8753943 | -20.290581
13.310658 | -7.8797703 | -20.333633
13.320823 | -7.8972726 | -20.307802
13.330726 | -7.906024 | -20.299191
13.34063 | -7.9103994 | -20.321579
13.350794 | -7.9191508 | -20.278526
13.360697 | -7.9322777 | -20.30608
13.370601 | -7.9410286 | -20.321579
13.380765 | -7.9410286 | -20.294025
13.390669 | -7.9629068 | -20.235474
13.400572 | -7.9629068 | -20.237196
13.410736 | -7.9716578 | -20.235474
13.42064 | -7.9804091 | -20.230309
13.430804 | -7.9847846 | -20.202755
13.440707 | -7.9979115 | -20.218254
13.450611 | -8.0022879 | -20.180367
13.460775 | -8.0110388 | -20.244085
13.470679 | -8.0241652 | -20.173479
13.480582 | -8.0285416 | -20.197588
13.490746 | -8.0372925 | -20.19931
13.50065 | -8.032917 | -20.214809
13.510815 | -8.0547943 | -20.15798
13.520718 | -8.0679216 | -20.168312
13.530622 | -8.0679216 | -20.089098
13.540786 | -8.0766726 | -20.080486
13.55069 | -8.0897989 | -20.046045
13.560593 | -8.0941753 | -19.980606
13.570757 | -8.1073017 | -19.959942
13.580661 | -8.1116772 | -19.939276
13.590825 | -8.1160526 | -19.913445
13.600728 | -8.1248045 | -19.904835
13.610632 | -8.1335554 | -19.896225
13.620796 | -8.1466827 | -19.887613
13.6307 | -8.1554337 | -19.879004
13.640603 | -8.1641846 | -19.811842
13.650767 | -8.16856 | -19.808397
13.660671 | -8.1729355 | -19.75157
13.670835 | -8.1860628 | -19.70163
13.680738 | -8.1948137 | -19.646523
13.690642 | -8.2035656 | -19.629301
13.700807 | -8.2123165 | -19.615524
13.710711 | -8.2210674 | -19.593138
13.720613 | -8.2298193 | -19.498425
13.730778 | -8.2385702 | -19.458817
13.740682 | -8.2473211 | -19.414042
13.750846 | -8.2516966 | -19.376156
13.760749 | -8.2648239 | -19.376156
13.770653 | -8.2691994 | -19.326216
13.780817 | -8.2823257 | -19.298662
13.790721 | -8.2823257 | -19.245277
13.800624 | -8.2954531 | -19.264221
13.810788 | -8.304204 | -19.231501
13.820692 | -8.3085794 | -19.200504
13.830856 | -8.3217068 | -19.133343
13.840759 | -8.3304577 | -19.085125
13.850663 | -8.3348331 | -19.09029
13.860827 | -8.343585 | -19.067904
13.870731 | -8.3567114 | -19.026573
13.880634 | -8.3654623 | -18.964579
13.890799 | -8.3742142 | -18.924971
13.900702 | -8.3785896 | -18.880198
13.910606 | -8.3873405 | -18.856089
13.920771 | -8.3960924 | -18.807869
13.930674 | -8.4048433 | -18.806149
13.940838 | -8.4092188 | -18.763096
13.950742 | -8.4223452 | -18.721766
13.960645 | -8.4267216 | -18.695934
13.970809 | -8.4398479 | -18.68388
13.980713 | -8.4485989 | -18.632217
13.990617 | -8.4485989 | -18.628773
14.000781 | -8.4748526 | -18.608109
14.010684 | -8.4661016 | -18.489285
14.020848 | -8.4836044 | -18.503061
14.030752 | -8.4879799 | -18.446234
14.040655 | -8.4923553 | -18.403181
14.050819 | -8.5011063 | -18.363573
14.060723 | -8.5098581 | -18.313633
14.070627 | -8.5229845 | -18.286079
14.080791 | -8.5317354 | -18.22925
14.090694 | -8.5361118 | -18.193087
14.100859 | -8.5448627 | -18.141424
14.110763 | -8.5536137 | -18.127647
14.120666 | -8.5623646 | -18.062208
14.13083 | -8.5711164 | -18.089762
14.140734 | -8.5798674 | -18.058765
14.150638 | -8.5842428 | -18.024323
14.160802 | -8.5973701 | -17.993326
14.170705 | -8.6017456 | -17.919277
14.180869 | -8.6192484 | -17.898611
14.190773 | -8.6192484 | -17.833172
14.200676 | -8.6323748 | -17.809063
14.21084 | -8.6323748 | -17.753956
14.220744 | -8.6455011 | -17.697128
14.230648 | -8.654253 | -17.683352
14.240812 | -8.6630039 | -17.648911
14.250715 | -8.6717548 | -17.586914
14.26088 | -8.6848822 | -17.585194
14.270783 | -8.6892576 | -17.519754
14.280686 | -8.6936331 | -17.521477
14.290851 | -8.7111359 | -17.480146
14.300755 | -8.7111359 | -17.493923
14.310658 | -8.7242622 | -17.474979
14.320823 | -8.7330141 | -17.412985
14.330726 | -8.7373896 | -17.383709
14.34089 | -8.7461405 | -17.344101
14.350794 | -8.7548914 | -17.313105
14.360697 | -8.7636433 | -17.292439
14.370861 | -8.7723942 | -17.283829
14.380765 | -8.7811451 | -17.20978
14.390669 | -8.789897 | -17.118509
14.400833 | -8.789897 | -17.120232
14.410736 | -8.8030233 | -17.096123
14.42064 | -8.8117743 | -17.056515
14.430804 | -8.8205261 | -17.023794
14.440707 | -8.829277 | -17.028961
14.450871 | -8.8336525 | -16.973854
14.460775 | -8.8424044 | -16.960077
14.470679 | -8.8511553 | -16.956635
14.480844 | -8.8686581 | -16.922192
14.490746 | -8.8730335 | -16.865364
14.50065 | -8.8817844 | -16.85503
14.510815 | -8.8861599 | -16.813702
14.520718 | -8.8992872 | -16.772371
14.530882 | -8.9080381 | -16.774094
14.540786 | -8.9080381 | -16.732763
14.55069 | -8.9211645 | -16.703487
14.560854 | -8.9386673 | -16.667324
14.570757 | -8.9386673 | -16.656992
14.580661 | -8.9430428 | -16.617384
14.590825 | -8.9517946 | -16.563999
14.600728 | -8.964921 | -16.584663
14.610892 | -8.9736719 | -16.546778
14.620796 | -8.9780474 | -16.514059
14.6307 | -8.9867992 | -16.502005
14.640864 | -8.9911747 | -16.48995
14.650767 | -9.0086775 | -16.469284
14.660671 | -9.0174284 | -16.438288
14.670835 | -9.0261793 | -16.433121
14.680738 | -9.0349312 | -16.400402
14.690903 | -9.0436821 | -16.378016
14.700807 | -9.052433 | -16.353905
14.710711 | -9.0568085 | -16.303965
14.720875 | -9.0611839 | -16.236805
14.730778 | -9.0743113 | -16.178253
14.740682 | -9.0786867 | -16.193752
14.750846 | -9.0874376 | -16.14209
14.760749 | -9.0961895 | -16.135201
14.770913 | -9.1049404 | -16.102482
14.780817 | -9.1136913 | -16.102482
14.790721 | -9.1224432 | -16.080095
14.800885 | -9.1311941 | -16.073206
14.810788 | -9.1355696 | -16.031876
14.820692 | -9.1486969 | -16.031876
14.830856 | -9.1530724 | -15.995713
14.840759 | -9.1661987 | -15.966437
14.850924 | -9.1749506 | -15.907887
14.860827 | -9.1749506 | -15.914775
14.870731 | -9.188077 | -15.870001
14.880896 | -9.1968279 | -15.840726
14.890799 | -9.2099552 | -15.785619
14.900702 | -9.2099552 | -15.72879
14.910867 | -9.227457 | -15.706404
14.92077 | -9.2318335 | -15.675406
14.930674 | -9.2362089 | -15.692627
14.940838 | -9.2449598 | -15.623744
14.950742 | -9.2537107 | -15.62891
14.960906 | -9.2668381 | -15.62891
14.970809 | -9.2799644 | -15.604801
14.980713 | -9.2799644 | -15.591024
14.990877 | -9.2887163 | -15.561749
15.00078 | -9.2974672 | -15.534196
15.010684 | -9.3062181 | -15.501476
15.020848 | -9.31497 | -15.442925
15.030752 | -9.3237209 | -15.4722
15.040916 | -9.3280964 | -15.465312
15.050819 | -9.3368473 | -15.42226
15.060723 | -9.3499746 | -15.351655
15.070888 | -9.3587255 | -15.341323
15.080791 | -9.3674774 | -15.32238
15.090694 | -9.3718529 | -15.33099
15.100859 | -9.3762283 | -15.317213
15.110763 | -9.3849792 | -15.291382
15.120927 | -9.402482 | -15.308603
15.13083 | -9.402482 | -15.236276
15.140734 | -9.4068575 | -15.277606
15.150898 | -9.4199839 | -15.253496
15.160801 | -9.4374866 | -15.234553
15.170705 | -9.4374866 | -15.162227
15.180869 | -9.4462376 | -15.155338
15.190773 | -9.450614 | -15.129507
15.200937 | -9.4637403 | -15.151894
15.21084 | -9.4768667 | -15.086454
15.220744 | -9.4768667 | -15.04168
15.230908 | -9.489994 | -15.010683
15.240811 | -9.498745 | -15.014128
15.250715 | -9.5031204 | -15.008961
15.26088 | -9.5162477 | -14.957298
15.270783 | -9.5206232 | -14.934912
15.280948 | -9.5293741 | -14.917691
15.290851 | -9.5425014 | -14.890138
15.300755 | -9.5468769 | -14.897026
15.310919 | -9.5556278 | -14.90047
15.320822 | -9.5643797 | -14.853974
15.330726 | -9.5731306 | -14.80059
15.34089 | -9.5775061 | -14.791979
15.350794 | -9.5906334 | -14.80059
15.360697 | -9.5993843 | -14.769592
15.370861 | -9.6037598 | -14.721374
15.380765 | -9.6168871 | -14.68521
15.390929 | -9.6168871 | -14.673156
15.400832 | -9.6343889 | -14.628382
15.410736 | -9.6387644 | -14.624937
15.4209 | -9.6475163 | -14.564665
15.430804 | -9.6562672 | -14.573275
15.440707 | -9.6606426 | -14.580163
15.450871 | -9.67377 | -14.552609
15.460775 | -9.6825209 | -14.51128
15.47094 | -9.6868963 | -14.509558
15.480843 | -9.7000227 | -14.485449
15.490746 | -9.7043991 | -14.444118
15.500911 | -9.7175255 | -14.449286
15.510815 | -9.7219009 | -14.459618
15.520979 | -9.7350283 | -14.451007
15.530882 | -9.7437792 | -14.390735
15.540786 | -9.7481546 | -14.37868
15.55095 | -9.7569065 | -14.345961
15.560853 | -9.7656574 | -14.311519
15.570757 | -9.7744083 | -14.277077
15.580921 | -9.7787838 | -14.261579
15.590825 | -9.7875357 | -14.271911
15.600728 | -9.8050375 | -14.292576
15.610892 | -9.8050375 | -14.265022
15.620796 | -9.8137894 | -14.249524
15.63096 | -9.8269157 | -14.225414
15.640864 | -9.8312912 | -14.246079
15.650767 | -9.8400431 | -14.20475
15.660932 | -9.8444185 | -14.20475
15.670835 | -9.8575449 | -14.209916
15.680738 | -9.8662958 | -14.197862
15.690903 | -9.8662958 | -14.141033
15.700807 | -9.8837986 | -14.134145
15.710971 | -9.8925495 | -14.104869
15.720875 | -9.9013014 | -14.054929
15.730778 | -9.9013014 | -14.035986
15.740942 | -9.9144278 | -14.060095
15.750846 | -9.9188032 | -14.075594
15.760749 | -9.936306 | -14.022209
15.770913 | -9.9450569 | -14.022209
15.780817 | -9.9494324 | -14.029098
15.790981 | -9.9538088 | -13.996378
15.800885 | -9.9581842 | -13.937827
15.810788 | -9.9800625 | -14.011877
15.820952 | -9.9844379 | -13.987767
15.830856 | -9.9975643 | -13.963658
15.840759 | -9.9975643 | -13.939549
15.850924 | -10.006316 | -13.958492
15.860827 | -10.015067 | -13.887887
15.870992 | -10.019443 | -13.911996
15.880896 | -10.032569 | -13.932661
15.890799 | -10.036945 | -13.899941
15.900963 | -10.050072 | -13.880999
15.910867 | -10.054447 | -13.863778
15.92077 | -10.067575 | -13.848279
15.930934 | -10.07195 | -13.800061
15.940838 | -10.080701 | -13.805227
15.951002 | -10.093828 | -13.832781
15.960906 | -10.098204 | -13.793173
15.970809 | -10.106955 | -13.765619
15.980973 | -10.11133 | -13.796617
15.990877 | -10.120082 | -13.801783
16.00078 | -10.133208 | -13.757009
16.010944 | -10.141959 | -13.751842
16.020847 | -10.150711 | -13.767342
16.031012 | -10.150711 | -13.775951
16.040916 | -10.172589 | -13.758731
16.050819 | -10.168213 | -13.686403
16.060984 | -10.18134 | -13.645074
16.070887 | -10.185716 | -13.645074
16.08079 | -10.198842 | -13.662294
16.090954 | -10.207594 | -13.626131
16.100859 | -10.211969 | -13.622686
16.110762 | -10.22072 | -13.602021
16.120926 | -10.229472 | -13.619243
16.130829 | -10.238223 | -13.627852
16.140993 | -10.251349 | -13.614077
16.150898 | -10.260101 | -13.605466
16.160801 | -10.268852 | -13.581357
16.170965 | -10.277603 | -13.593411
16.180868 | -10.281979 | -13.572746
16.190773 | -10.29073 | -13.538304
16.200937 | -10.295106 | -13.527972
16.21084 | -10.303857 | -13.541749
16.220743 | -10.312609 | -13.533138
16.230907 | -10.32136 | -13.49353
16.24081 | -10.330111 | -13.447035
16.250975 | -10.338862 | -13.457367
16.26088 | -10.347613 | -13.462533
16.270782 | -10.356364 | -13.47631
16.280947 | -10.365115 | -13.445313
16.29085 | -10.369492 | -13.424647
16.301014 | -10.382618 | -13.409149
16.310919 | -10.391369 | -13.448756
16.320822 | -10.400121 | -13.436702
16.330986 | -10.408872 | -13.410871
16.340889 | -10.417623 | -13.397094
16.350794 | -10.421999 | -13.391928
16.360958 | -10.43075 | -13.395372
16.370861 | -10.443876 | -13.371263
16.381025 | -10.448252 | -13.312713
16.390928 | -10.452628 | -13.321322
16.400831 | -10.47013 | -13.295491
16.410995 | -10.478882 | -13.278271
16.4209 | -10.483257 | -13.285159
16.430803 | -10.487633 | -13.254162
16.440968 | -10.505136 | -13.226608
16.450871 | -10.505136 | -13.230052
16.461035 | -10.522637 | -13.233497
16.47094 | -10.522637 | -13.21972
16.480843 | -10.531388 | -13.279993
16.491007 | -10.54014 | -13.266216
16.50091 | -10.548891 | -13.250717
16.510815 | -10.553267 | -13.252439
16.520979 | -10.566394 | -13.250717
16.530882 | -10.575145 | -13.255883
16.541046 | -10.57952 | -13.240385
16.550949 | -10.592648 | -13.216276
16.560852 | -10.601398 | -13.209388
16.571016 | -10.605774 | -13.149115
16.580921 | -10.614525 | -13.156003
16.590824 | -10.623277 | -13.13706
16.600988 | -10.627652 | -13.138783
16.610891 | -10.645155 | -13.152558
16.620796 | -10.653906 | -13.147392
16.63096 | -10.653906 | -13.123283
16.640863 | -10.667032 | -13.133615
16.651028 | -10.68016 | -13.11984
16.660931 | -10.684535 | -13.069899
16.670835 | -10.68891 | -13.085398
16.681 | -10.697661 | -13.066455
16.690903 | -10.715164 | -13.071621
16.700806 | -10.710789 | -13.016515
16.71097 | -10.71954 | -13.011348
16.720873 | -10.728292 | -12.999293
16.731037 | -10.728292 | -12.98035
16.740942 | -10.750169 | -12.99585
16.750845 | -10.754545 | -12.990684
16.761009 | -10.767672 | -12.973462
16.770912 | -10.772047 | -12.978629
16.780817 | -10.780798 | -12.992405
16.790981 | -10.78955 | -12.975184
16.800884 | -10.798301 | -12.947631
16.811049 | -10.807052 | -12.947631
16.820951 | -10.815804 | -12.990684
16.830856 | -10.824554 | -12.98035
16.841021 | -10.837682 | -12.954519
16.850924 | -10.842057 | -12.968296
16.860826 | -10.850808 | -12.956242
16.870991 | -10.855184 | -12.928688
16.880894 | -10.872686 | -12.947631
16.891058 | -10.877062 | -12.944187
16.900963 | -10.881437 | -12.890802
16.910866 | -10.894565 | -12.87186
16.92103 | -10.894565 | -12.902857
16.930933 | -10.907691 | -12.890802
16.940838 | -10.912066 | -12.868416
16.951002 | -10.920818 | -12.873582
16.960905 | -10.933945 | -12.852917
16.971069 | -10.942696 | -12.852917
16.980972 | -10.951447 | -12.902857
16.990877 | -10.951447 | -12.889081
17.001041 | -10.964574 | -12.914911
17.010944 | -10.973325 | -12.844306
17.020847 | -10.982077 | -12.878748
17.031012 | -10.990828 | -12.878748
17.040915 | -10.999578 | -12.856361
17.050819 | -11.00833 | -12.858083
17.060984 | -11.017081 | -12.837419
17.070887 | -11.021457 | -12.785756
17.081051 | -11.025832 | -12.777145
17.090954 | -11.03896 | -12.768535
17.100859 | -11.04771 | -12.737537
17.111023 | -11.060838 | -12.75648
17.120926 | -11.069589 | -12.754758
17.13109 | -11.073964 | -12.784034
17.140993 | -11.082715 | -12.797811
17.150898 | -11.091467 | -12.761646
17.161062 | -11.100218 | -12.761646
17.170965 | -11.108969 | -12.740982
17.180868 | -11.117721 | -12.771979
17.191032 | -11.122096 | -12.751314
17.200935 | -11.130847 | -12.761646
17.21084 | -11.143974 | -12.737537
17.221004 | -11.139598 | -12.720317
17.230907 | -11.152725 | -12.70654
17.241072 | -11.165852 | -12.682431
17.250975 | -11.174603 | -12.668654
17.26088 | -11.183354 | -12.703095
17.271044 | -11.18773 | -12.68932
17.280947 | -11.196481 | -12.67382
17.29085 | -11.205233 | -12.678987
17.301014 | -11.213984 | -12.654878
17.310919 | -11.218359 | -12.620436
17.321083 | -11.227111 | -12.660044
17.330986 | -11.235862 | -12.629046
17.340889 | -11.248988 | -12.647989
17.351053 | -11.25774 | -12.654878
17.360958 | -11.266491 | -12.644546
17.370861 | -11.275242 | -12.639379
17.381025 | -11.279617 | -12.660044
17.390928 | -11.292745 | -12.660044
17.401093 | -11.305871 | -12.644546
17.410995 | -11.310247 | -12.58255
17.4209 | -11.310247 | -12.625603
17.431065 | -11.327749 | -12.66521
17.440968 | -11.327749 | -12.603215
17.450871 | -11.340877 | -12.61527
17.461035 | -11.349627 | -12.592883
17.47094 | -11.354003 | -12.603215
17.481104 | -11.362754 | -12.618714
17.491007 | -11.375881 | -12.620436
17.50091 | -11.389008 | -12.639379
17.511074 | -11.389008 | -12.62388
17.520979 | -11.393384 | -12.627324
17.530882 | -11.410886 | -12.61527
17.541046 | -11.419637 | -12.599771
17.550949 | -11.424013 | -12.610104
17.561113 | -11.428389 | -12.594604
17.571016 | -11.44589 | -12.599771
17.580921 | -11.454642 | -12.587716
17.591085 | -11.459018 | -12.572218
17.600988 | -11.463393 | -12.584272
17.610891 | -11.472144 | -12.604938
17.621056 | -11.485271 | -12.575662
17.63096 | -11.489647 | -12.608381
17.641125 | -11.502773 | -12.591161
17.651028 | -11.502773 | -12.587716
17.660931 | -11.520276 | -12.630769
17.671095 | -11.524652 | -12.608381
17.681 | -11.533403 | -12.606659
17.690903 | -11.537779 | -12.56533
17.701067 | -11.54653 | -12.572218
17.71097 | -11.559657 | -12.558441
17.720873 | -11.568408 | -12.554997
17.731037 | -11.577159 | -12.539498
17.740942 | -11.581534 | -12.53261
17.751106 | -11.58591 | -12.494724
17.761009 | -11.599037 | -12.493002
17.770912 | -11.607788 | -12.501613
17.781076 | -11.612164 | -12.553275
17.790981 | -11.625291 | -12.539498
17.800884 | -11.634042 | -12.537776
17.811049 | -11.638417 | -12.515389
17.820951 | -11.651545 | -12.548109
17.831116 | -11.65592 | -12.577384
17.841021 | -11.660295 | -12.534332
17.850924 | -11.673423 | -12.537776
17.861088 | -11.686549 | -12.520555
17.870991 | -11.686549 | -12.503335
17.880894 | -11.699677 | -12.523999
17.891058 | -11.708427 | -12.529166
17.900963 | -11.721554 | -12.510223
17.911127 | -11.730306 | -12.518833
17.92103 | -11.730306 | -12.510223
17.930933 | -11.743432 | -12.523999
17.941097 | -11.752183 | -12.520555
17.951002 | -11.760935 | -12.534332
17.960905 | -11.769686 | -12.529166
17.971069 | -11.778437 | -12.49989
17.980972 | -11.782813 | -12.498168
17.991137 | -11.791564 | -12.511945
18.001041 | -11.800315 | -12.530888
18.010944 | -11.80469 | -12.537776
18.021109 | -11.817818 | -12.508501
18.031012 | -11.822193 | -12.536054
18.040915 | -11.830944 | -12.527444
18.051079 | -11.844071 | -12.572218
18.060984 | -11.848447 | -12.506779
18.071148 | -11.861573 | -12.517111
18.081051 | -11.86595 | -12.513667
18.090954 | -11.874701 | -12.484392
18.101118 | -11.883451 | -12.477504
18.111023 | -11.887827 | -12.474059
18.120926 | -11.900954 | -12.484392
18.13109 | -11.90533 | -12.49128
18.140993 | -11.914081 | -12.511945
18.150898 | -11.922832 | -12.534332
18.161062 | -11.935959 | -12.54983
18.170965 | -11.940334 | -12.553275
18.181129 | -11.953462 | -12.54983
18.191032 | -11.957837 | -12.501613
18.200935 | -11.966588 | -12.539498
18.2111 | -11.97534 | -12.551553
18.221004 | -11.979715 | -12.53261
18.230907 | -11.988466 | -12.511945
18.241072 | -12.001593 | -12.49989
18.250975 | -12.01472 | -12.486114
18.261139 | -12.01472 | -12.48267
18.271044 | -12.027846 | -12.529166
18.280947 | -12.023471 | -12.498168
18.291111 | -12.040974 | -12.513667
18.301014 | -12.049725 | -12.546387
18.310919 | -12.058476 | -12.530888
18.321083 | -12.062852 | -12.548109
18.330986 | -12.075978 | -12.580829
18.34115 | -12.089106 | -12.567052
18.351053 | -12.093481 | -12.556719
18.360956 | -12.097857 | -12.546387
18.37112 | -12.110983 | -12.580829
18.381025 | -12.115359 | -12.575662
18.390928 | -12.119735 | -12.58255
18.401093 | -12.132861 | -12.560163
18.410995 | -12.141613 | -12.536054
18.42116 | -12.150364 | -12.527444
18.431065 | -12.159115 | -12.558441
18.440968 | -12.16349 | -12.606659
18.451132 | -12.172242 | -12.61527
18.461035 | -12.185369 | -12.625603
18.47094 | -12.194119 | -12.618714
18.481104 | -12.198496 | -12.58255
18.491007 | -12.207247 | -12.596327
18.501171 | -12.215998 | -12.604938
18.511074 | -12.22475 | -12.629046
18.520977 | -12.237876 | -12.61527
18.531141 | -12.242251 | -12.611826
18.541046 | -12.251002 | -12.610104
18.550949 | -12.255379 | -12.563607
18.561113 | -12.268505 | -12.580829
18.571016 | -12.272881 | -12.57394
18.581181 | -12.281632 | -12.530888
18.591085 | -12.290383 | -12.501613
18.600988 | -12.299134 | -12.513667
18.611153 | -12.307885 | -12.515389
18.621056 | -12.316637 | -12.506779
18.63096 | -12.325388 | -12.498168
18.641125 | -12.329763 | -12.529166
18.651028 | -12.342891 | -12.522278
18.661192 | -12.351642 | -12.527444
18.671095 | -12.356017 | -12.560163
18.680998 | -12.360393 | -12.529166
18.691162 | -12.37352 | -12.527444
18.701067 | -12.386646 | -12.527444
18.71097 | -12.391022 | -12.527444
18.721134 | -12.399774 | -12.513667
18.731037 | -12.408525 | -12.515389
18.740942 | -12.4129 | -12.529166
18.751106 | -12.421652 | -12.456839
18.761009 | -12.434778 | -12.460282
18.771173 | -12.447906 | -12.49128
18.781076 | -12.447906 | -12.465448
18.790981 | -12.461032 | -12.487836
18.801146 | -12.465407 | -12.498168
18.811049 | -12.469783 | -12.539498
18.820951 | -12.48291 | -12.520555
18.831116 | -12.491661 | -12.534332
18.841019 | -12.496037 | -12.541221
18.851183 | -12.509164 | -12.517111
18.861088 | -12.517915 | -12.536054
18.870991 | -12.52229 | -12.539498
18.881155 | -12.535418 | -12.522278
18.891058 | -12.539793 | -12.518833
18.900963 | -12.548544 | -12.505056
18.911127 | -12.552919 | -12.496447
18.92103 | -12.566047 | -12.498168
18.931194 | -12.579173 | -12.505056
18.941097 | -12.583549 | -12.506779
18.951002 | -12.587925 | -12.48267
18.961166 | -12.601051 | -12.489558
18.971069 | -12.609802 | -12.503335
18.980972 | -12.614179 | -12.489558
18.991137 | -12.62293 | -12.455116
19.00104 | -12.63168 | -12.479225
19.011204 | -12.640431 | -12.510223
19.021109 | -12.649183 | -12.498168
19.031012 | -12.657934 | -12.493002
19.041176 | -12.666685 | -12.542942
19.051079 | -12.675437 | -12.513667
19.060984 | -12.684188 | -12.503335
19.071148 | -12.688563 | -12.458561
19.081051 | -12.701691 | -12.489558
19.091215 | -12.706066 | -12.455116
19.101118 | -12.714817 | -12.465448
19.111023 | -12.723568 | -12.489558
19.121187 | -12.73232 | -12.465448
19.13109 | -12.736695 | -12.472337
19.140993 | -12.749822 | -12.498168
19.151157 | -12.762949 | -12.523999
19.161062 | -12.762949 | -12.487836
19.171225 | -12.7717 | -12.541221
19.181129 | -12.780452 | -12.534332
19.191032 | -12.789203 | -12.536054
19.201197 | -12.802329 | -12.534332
19.2111 | -12.806705 | -12.536054
19.221004 | -12.811081 | -12.503335
19.231169 | -12.828583 | -12.53261
19.241072 | -12.832958 | -12.534332
19.250975 | -12.837335 | -12.498168
19.261139 | -12.84171 | -12.477504
19.271044 | -12.863588 | -12.496447
19.281208 | -12.867964 | -12.49128
19.291111 | -12.876715 | -12.508501
19.301014 | -12.88109 | -12.468893
19.311178 | -12.894217 | -12.501613
19.321083 | -12.902968 | -12.462005
19.330986 | -12.907344 | -12.484392
19.34115 | -12.916095 | -12.505056
19.351053 | -12.924847 | -12.48267
19.361217 | -12.933598 | -12.480947
19.37112 | -12.942348 | -12.486114
19.381025 | -12.946725 | -12.480947
19.39119 | -12.959851 | -12.510223
19.401093 | -12.968602 | -12.484392
19.410995 | -12.968602 | -12.453394
19.42116 | -12.986105 | -12.462005
19.431065 | -12.986105 | -12.463727
19.441229 | -12.999231 | -12.43273
19.451132 | -13.003608 | -12.425841
19.461035 | -13.02111 | -12.444784
19.471199 | -13.02111 | -12.463727
19.481104 | -13.029861 | -12.489558
19.491007 | -13.042988 | -12.477504
19.501171 | -13.047363 | -12.453394
19.511074 | -13.060491 | -12.48267
19.521238 | -13.069242 | -12.520555
19.531141 | -13.077992 | -12.470615
19.541046 | -13.077992 | -12.489558
19.55121 | -13.09112 | -12.493002
19.561113 | -13.095495 | -12.475781
19.571016 | -13.104246 | -12.511945
19.581181 | -13.117373 | -12.479225
19.591085 | -13.126124 | -12.475781
19.600988 | -13.134875 | -12.462005
19.611153 | -13.134875 | -12.451673
19.621056 | -13.148003 | -12.455116
19.63122 | -13.156754 | -12.436173
19.641125 | -13.165504 | -12.477504
19.651028 | -13.178632 | -12.487836
19.661192 | -13.183007 | -12.479225
19.671095 | -13.196135 | -12.513667
19.681259 | -13.196135 | -12.468893
19.691162 | -13.20051 | -12.489558
19.701067 | -13.218012 | -12.542942
19.711231 | -13.226764 | -12.522278
19.721134 | -13.235515 | -12.479225
19.731037 | -13.23989 | -12.475781
19.741201 | -13.248641 | -12.472337
19.751106 | -13.261768 | -12.479225
19.761271 | -13.270519 | -12.448228
19.771173 | -13.270519 | -12.441339
19.781076 | -13.288022 | -12.425841
19.791241 | -13.292397 | -12.439618
19.801146 | -13.296773 | -12.460282
19.811049 | -13.305524 | -12.468893
19.821213 | -13.323027 | -12.510223
19.831116 | -13.318651 | -12.470615
19.84128 | -13.327402 | -12.487836
19.851183 | -13.340529 | -12.506779
19.861088 | -13.34928 | -12.498168
19.871252 | -13.358031 | -12.487836
19.881155 | -13.366783 | -12.489558
19.891058 | -13.37991 | -12.486114
19.901222 | -13.37991 | -12.458561
19.911127 | -13.393037 | -12.460282
19.92103 | -13.397412 | -12.456839
19.931194 | -13.410539 | -12.431007
19.941097 | -13.419291 | -12.436173
19.951262 | -13.428041 | -12.463727
19.961166 | -13.432417 | -12.429285
19.971069 | -13.441168 | -12.422397
19.981234 | -13.44992 | -12.413787
19.991137 | -13.458671 | -12.393122
20.00104 | -13.458671 | -12.393122
20.011204 | -13.467422 | -12.470615
20.021109 | -13.480549 | -12.434451
20.031273 | -13.4893 | -12.406898
20.041176 | -13.502427 | -12.40862
20.051079 | -13.506803 | -12.448228
20.061243 | -13.515553 | -12.415508
20.071148 | -13.52868 | -12.427563
20.081051 | -13.537432 | -12.427563
20.091215 | -13.541807 | -12.436173
20.101118 | -13.550558 | -12.396565
20.111282 | -13.55931 | -12.401731
20.121187 | -13.563685 | -12.391399
20.13109 | -13.576812 | -12.417231
20.141254 | -13.581187 | -12.398288
20.151157 | -13.589939 | -12.410342
20.16106 | -13.59869 | -12.43273
20.171225 | -13.607441 | -12.422397
20.181129 | -13.620568 | -12.455116
20.191294 | -13.620568 | -12.444784
20.201197 | -13.633695 | -12.437896
20.2111 | -13.642447 | -12.441339
20.221264 | -13.651197 | -12.425841
20.231169 | -13.659948 | -12.434451
20.241072 | -13.6687 | -12.412065
20.251236 | -13.677451 | -12.427563
20.261139 | -13.686202 | -12.417231
20.271303 | -13.690578 | -12.362124
20.281208 | -13.699329 | -12.418953
20.291111 | -13.70808 | -12.424119
20.301275 | -13.716831 | -12.472337
20.311178 | -13.734334 | -12.429285
20.321081 | -13.734334 | -12.439618
20.331245 | -13.743085 | -12.456839
20.34115 | -13.751837 | -12.425841
20.351053 | -13.760588 | -12.43273
20.361217 | -13.760588 | -12.443062
20.37112 | -13.77809 | -12.412065
20.381285 | -13.782466 | -12.413787
20.39119 | -13.791217 | -12.420674
20.401093 | -13.799968 | -12.43273
20.411257 | -13.80872 | -12.403454
20.42116 | -13.817471 | -12.405176
20.431065 | -13.821846 | -12.3759
20.441229 | -13.830597 | -12.386233
20.451132 | -13.834973 | -12.394843
20.461296 | -13.843724 | -12.382789
20.471199 | -13.861226 | -12.386233
20.481102 | -13.865602 | -12.387956
20.491266 | -13.874353 | -12.391399
20.501171 | -13.878729 | -12.362124
20.511074 | -13.88748 | -12.405176
20.521238 | -13.900607 | -12.40862
20.531141 | -13.904983 | -12.441339
20.541306 | -13.913733 | -12.422397
20.55121 | -13.922485 | -12.424119
20.561113 | -13.931236 | -12.43273
20.571278 | -13.944363 | -12.415508
20.581181 | -13.948739 | -12.401731
20.591085 | -13.95749 | -12.413787
20.60125 | -13.966241 | -12.40862
20.611153 | -13.974993 | -12.374179
20.621317 | -13.983744 | -12.391399
20.63122 | -13.988119 | -12.382789
20.641123 | -14.001246 | -12.389677
20.651287 | -14.009997 | -12.40001
20.661192 | -14.018748 | -12.448228
20.671095 | -14.023124 | -12.472337
20.681259 | -14.036251 | -12.484392
20.691162 | -14.040627 | -12.463727
20.701326 | -14.045002 | -12.441339
20.711231 | -14.062505 | -12.451673
20.721134 | -14.058129 | -12.446506
20.731298 | -14.075631 | -12.456839
20.741201 | -14.080007 | -12.455116
20.751106 | -14.088758 | -12.475781
20.761271 | -14.110636 | -12.453394
20.771173 | -14.10626 | -12.405176
20.781338 | -14.110636 | -12.403454
20.791241 | -14.128139 | -12.422397
20.801146 | -14.132514 | -12.418953
20.811308 | -14.145641 | -12.40862
20.821213 | -14.145641 | -12.412065
20.831116 | -14.158768 | -12.436173
20.84128 | -14.16752 | -12.420674
20.851183 | -14.17627 | -12.437896
20.861088 | -14.180646 | -12.427563
20.871252 | -14.189397 | -12.455116
20.881155 | -14.202524 | -12.425841
20.891319 | -14.2069 | -12.40862
20.901222 | -14.220026 | -12.425841
20.911127 | -14.224402 | -12.403454
20.921291 | -14.228778 | -12.384511
20.931194 | -14.241904 | -12.377623
20.941097 | -14.250656 | -12.348348
20.951262 | -14.255032 | -12.381067
20.961166 | -14.263783 | -12.365568
20.971329 | -14.272533 | -12.362124
20.981234 | -14.285661 | -12.351791
20.991137 | -14.294412 | -12.36729
21.001301 | -14.298787 | -12.36729
21.011204 | -14.307539 | -12.360402
21.021109 | -14.311914 | -12.377623
21.031273 | -14.325041 | -12.382789
21.041176 | -14.333793 | -12.379345
21.05134 | -14.346919 | -12.360402
21.061243 | -14.342544 | -12.393122
21.071148 | -14.360045 | -12.40001
21.081312 | -14.364422 | -12.372457
21.091215 | -14.381924 | -12.3759
21.101118 | -14.390676 | -12.363846
21.111282 | -14.390676 | -12.305295
21.121187 | -14.399426 | -12.338015
21.13135 | -14.408177 | -12.393122
21.141254 | -14.421305 | -12.374179
21.151157 | -14.42568 | -12.360402
21.161322 | -14.434431 | -12.40001
21.171225 | -14.443182 | -12.405176
21.181129 | -14.451934 | -12.417231
21.191294 | -14.460685 | -12.424119
21.201197 | -14.46506 | -12.396565
21.211361 | -14.473812 | -12.441339
21.221264 | -14.482563 | -12.410342
21.231169 | -14.495689 | -12.405176
21.241333 | -14.500066 | -12.389677
21.251236 | -14.508817 | -12.396565
21.261139 | -14.513192 | -12.406898
21.271303 | -14.521943 | -12.405176
21.281208 | -14.530695 | -12.394843
21.29137 | -14.548197 | -12.410342
21.301275 | -14.548197 | -12.424119
21.311178 | -14.561324 | -12.441339
21.321342 | -14.5657 | -12.431007
21.331245 | -14.570075 | -12.451673
21.34115 | -14.578826 | -12.417231
21.351315 | -14.587578 | -12.458561
21.361217 | -14.600704 | -12.460282
21.371382 | -14.609455 | -12.480947
21.381285 | -14.618207 | -12.484392
21.39119 | -14.622582 | -12.462005
21.401354 | -14.635709 | -12.443062
21.411257 | -14.644461 | -12.494724
21.42116 | -14.653212 | -12.475781
21.431324 | -14.661963 | -12.472337
21.441229 | -14.661963 | -12.451673
21.451391 | -14.67509 | -12.472337
21.461296 | -14.688216 | -12.463727
21.471199 | -14.692592 | -12.460282
21.481363 | -14.701344 | -12.460282
21.491266 | -14.705719 | -12.460282
21.501171 | -14.71447 | -12.463727
21.511335 | -14.723222 | -12.462005
21.521238 | -14.740724 | -12.494724
21.531141 | -14.740724 | -12.493002
21.541306 | -14.745099 | -12.527444
21.55121 | -14.758226 | -12.534332
21.561375 | -14.766977 | -12.523999
21.571278 | -14.775728 | -12.561885
21.581181 | -14.78448 | -12.553275
21.591345 | -14.788856 | -12.494724
21.60125 | -14.806358 | -12.517111
21.611153 | -14.806358 | -12.467171
21.621317 | -14.815109 | -12.487836
21.63122 | -14.828236 | -12.508501
21.641384 | -14.832611 | -12.522278
21.651287 | -14.841363 | -12.49128
21.661192 | -14.850114 | -12.494724
21.671356 | -14.858865 | -12.525722
21.681259 | -14.863241 | -12.53261
21.691162 | -14.876368 | -12.54983
21.701326 | -14.885118 | -12.563607
21.711231 | -14.89387 | -12.554997
21.721134 | -14.902621 | -12.536054
21.731298 | -14.906997 | -12.542942
21.741201 | -14.915748 | -12.525722
21.751366 | -14.9245 | -12.520555
21.761271 | -14.93325 | -12.53261
21.771173 | -14.937626 | -12.49989
21.781338 | -14.950753 | -12.49128
21.791241 | -14.959504 | -12.517111
21.801405 | -14.968255 | -12.53261
21.811308 | -14.972631 | -12.56533
21.821213 | -14.981382 | -12.541221
21.831377 | -14.990133 | -12.544664
21.84128 | -15.003261 | -12.542942
21.851183 | -15.012012 | -12.546387
21.861347 | -15.016387 | -12.570496
21.871252 | -15.025138 | -12.579106
21.881416 | -15.03389 | -12.575662
21.891319 | -15.042641 | -12.604938
21.901222 | -15.051392 | -12.585995
21.911386 | -15.060143 | -12.568773
21.921291 | -15.064519 | -12.584272
21.931194 | -15.077645 | -12.587716
21.941359 | -15.086397 | -12.580829
21.951262 | -15.095148 | -12.567052
21.961164 | -15.099524 | -12.551553
21.971329 | -15.112651 | -12.537776
21.981234 | -15.117026 | -12.534332
21.991398 | -15.121402 | -12.542942
22.001301 | -15.134528 | -12.598049
22.011204 | -15.14328 | -12.57394
22.021368 | -15.147655 | -12.58255
22.031273 | -15.160782 | -12.596327
22.041176 | -15.169534 | -12.587716
22.05134 | -15.178285 | -12.553275
22.061243 | -15.187036 | -12.551553
22.071407 | -15.187036 | -12.553275
22.081312 | -15.204538 | -12.56533
22.091215 | -15.213289 | -12.596327
22.101379 | -15.222041 | -12.560163
22.111282 | -15.222041 | -12.536054
22.121185 | -15.235168 | -12.527444
22.13135 | -15.239543 | -12.553275
22.141254 | -15.248294 | -12.561885
22.151419 | -15.257046 | -12.567052
22.161322 | -15.265797 | -12.580829
22.171225 | -15.278924 | -12.568773
22.181389 | -15.278924 | -12.56533
22.191294 | -15.29205 | -12.608381
22.201197 | -15.300801 | -12.584272
22.211361 | -15.309553 | -12.580829
22.221264 | -15.318304 | -12.58255
22.231428 | -15.327055 | -12.558441
22.241333 | -15.327055 | -12.567052
22.251236 | -15.340182 | -12.589438
22.2614 | -15.348933 | -12.560163
22.271303 | -15.357684 | -12.537776
22.281206 | -15.366436 | -12.572218
22.29137 | -15.375187 | -12.567052
22.301275 | -15.383938 | -12.572218
22.31144 | -15.39269 | -12.567052
22.321342 | -15.405816 | -12.56533
22.331245 | -15.410192 | -12.554997
22.34141 | -15.418943 | -12.560163
22.351315 | -15.423319 | -12.560163
22.361217 | -15.43207 | -12.584272
22.371382 | -15.440821 | -12.589438
22.381285 | -15.445197 | -12.630769
22.391449 | -15.453948 | -12.630769
22.401354 | -15.471451 | -12.618714
22.411257 | -15.475826 | -12.622158
22.421421 | -15.488953 | -12.613547
22.431324 | -15.488953 | -12.580829
22.441227 | -15.50208 | -12.608381
22.451391 | -15.510831 | -12.563607
22.461296 | -15.519582 | -12.551553
22.47146 | -15.523957 | -12.56533
22.481363 | -15.537085 | -12.606659
22.491266 | -15.54146 | -12.611826
22.501431 | -15.54146 | -12.618714
22.511335 | -15.563338 | -12.62388
22.521238 | -15.563338 | -12.611826
22.531403 | -15.576465 | -12.622158
22.541306 | -15.58084 | -12.630769
22.55121 | -15.589592 | -12.634212
22.561375 | -15.598343 | -12.66521
22.571278 | -15.61147 | -12.651434
22.581442 | -15.615846 | -12.634212
22.591345 | -15.620221 | -12.620436
22.60125 | -15.633348 | -12.616992
22.611412 | -15.642099 | -12.635935
22.621317 | -15.655226 | -12.630769
22.63122 | -15.655226 | -12.639379
22.641384 | -15.659601 | -12.577384
22.651287 | -15.677104 | -12.62388
22.661451 | -15.685855 | -12.608381
22.671356 | -15.694607 | -12.62388
22.681259 | -15.703358 | -12.598049
22.691423 | -15.707733 | -12.599771
22.701326 | -15.716484 | -12.629046
22.711231 | -15.725236 | -12.67382
22.721395 | -15.738362 | -12.641101
22.731298 | -15.742738 | -12.634212
22.741463 | -15.75149 | -12.63249
22.751366 | -15.760241 | -12.639379
22.761271 | -15.768991 | -12.644546
22.771433 | -15.777743 | -12.635935
22.781338 | -15.782119 | -12.613547
22.791241 | -15.79087 | -12.596327
22.801405 | -15.799621 | -12.608381
22.811308 | -15.808372 | -12.62388
22.821472 | -15.817123 | -12.634212
22.831377 | -15.821499 | -12.613547
22.84128 | -15.834626 | -12.599771
22.851444 | -15.843377 | -12.610104
22.861347 | -15.852128 | -12.620436
22.871252 | -15.856503 | -12.630769
22.881416 | -15.865255 | -12.642823
22.891319 | -15.869631 | -12.654878
22.901222 | -15.882757 | -12.635935
22.911386 | -15.891509 | -12.660044
22.921291 | -15.895885 | -12.647989
22.931454 | -15.913386 | -12.635935
22.941359 | -15.917763 | -12.66521
22.951262 | -15.926514 | -12.608381
22.961426 | -15.930889 | -12.596327
22.971329 | -15.93964 | -12.610104
22.981234 | -15.948392 | -12.622158
22.991398 | -15.961518 | -12.601493
23.001301 | -15.97027 | -12.598049
23.011465 | -15.979021 | -12.634212
23.021368 | -15.979021 | -12.629046
23.031273 | -15.992147 | -12.642823
23.041437 | -16.0009 | -12.620436
23.05134 | -16.014027 | -12.627324
23.061243 | -16.018402 | -12.651434
23.071407 | -16.022778 | -12.608381
23.081312 | -16.031528 | -12.637657
23.091475 | -16.044655 | -12.651434
23.101379 | -16.04903 | -12.6566
23.111282 | -16.057783 | -12.644546
23.121447 | -16.066534 | -12.625603
23.13135 | -16.075285 | -12.620436
23.141254 | -16.088411 | -12.627324
23.151419 | -16.092787 | -12.596327
23.161322 | -16.10154 | -12.644546
23.171486 | -16.110291 | -12.625603
23.181389 | -16.123417 | -12.654878
23.191294 | -16.123417 | -12.62388
23.201458 | -16.127792 | -12.685875
23.211361 | -16.145294 | -12.672098
23.221264 | -16.154047 | -12.666932
23.231428 | -16.158422 | -12.6566
23.241333 | -16.171549 | -12.658321
23.251495 | -16.175924 | -12.668654
23.2614 | -16.184675 | -12.67382
23.271303 | -16.193426 | -12.637657
23.281467 | -16.197802 | -12.606659
23.29137 | -16.215305 | -12.596327
23.301275 | -16.219681 | -12.606659
23.31144 | -16.224056 | -12.630769
23.321342 | -16.237183 | -12.598049
23.331507 | -16.241558 | -12.611826
23.34141 | -16.250309 | -12.641101
23.351315 | -16.25906 | -12.647989
23.361479 | -16.263437 | -12.62388
23.371382 | -16.276564 | -12.661766
23.381285 | -16.285315 | -12.639379
23.391449 | -16.294065 | -12.647989
23.401354 | -16.298441 | -12.639379
23.411516 | -16.311567 | -12.627324
23.421421 | -16.315943 | -12.62388
23.431324 | -16.32032 | -12.604938
23.441488 | -16.337822 | -12.620436
23.451391 | -16.342197 | -12.598049
23.461296 | -16.359699 | -12.598049
23.47146 | -16.364075 | -12.589438
23.481363 | -16.364075 | -12.58255
23.491528 | -16.377203 | -12.606659
23.501431 | -16.381578 | -12.592883
23.511335 | -16.390329 | -12.589438
23.5215 | -16.39908 | -12.591161
23.531403 | -16.407831 | -12.613547
23.541306 | -16.416582 | -12.629046
23.55147 | -16.425333 | -12.589438
23.561375 | -16.434086 | -12.630769
23.571539 | -16.442837 | -12.604938
23.581442 | -16.451588 | -12.589438
23.591345 | -16.455963 | -12.61527
23.601509 | -16.473465 | -12.61527
23.611412 | -16.473465 | -12.601493
23.621317 | -16.490969 | -12.606659
23.631481 | -16.490969 | -12.561885
23.641384 | -16.49972 | -12.57394
23.651287 | -16.512846 | -12.598049
23.661451 | -16.512846 | -12.56533
23.671356 | -16.525972 | -12.579106
23.68152 | -16.534723 | -12.577384
23.691423 | -16.539101 | -12.618714
23.701326 | -16.552227 | -12.627324
23.711491 | -16.556602 | -12.601493
23.721395 | -16.574104 | -12.649712
23.731298 | -16.574104 | -12.634212
23.741463 | -16.582855 | -12.637657
23.751366 | -16.595984 | -12.630769
23.76153 | -16.600359 | -12.599771
23.771433 | -16.613485 | -12.613547
23.781338 | -16.617861 | -12.585995
23.791502 | -16.626612 | -12.596327
23.801405 | -16.630987 | -12.554997
23.811308 | -16.644114 | -12.551553
23.821472 | -16.652866 | -12.56533
23.831377 | -16.657242 | -12.553275
23.841541 | -16.670368 | -12.553275
23.851444 | -16.674744 | -12.572218
23.861347 | -16.683495 | -12.591161
23.871511 | -16.700996 | -12.591161
23.881416 | -16.700996 | -12.57394
23.891319 | -16.709749 | -12.604938
23.901484 | -16.7185 | -12.611826
23.911386 | -16.727251 | -12.599771
23.921551 | -16.736002 | -12.584272
23.931454 | -16.740377 | -12.57394
23.941359 | -16.749128 | -12.567052
23.951523 | -16.762257 | -12.556719
23.961426 | -16.771008 | -12.54983
23.971329 | -16.775383 | -12.548109
23.981493 | -16.784134 | -12.548109
23.991398 | -16.79726 | -12.58255
24.001562 | -16.806011 | -12.570496
24.011465 | -16.806011 | -12.589438
24.021368 | -16.819139 | -12.570496
24.031532 | -16.82789 | -12.57394
24.041437 | -16.841017 | -12.611826
24.05134 | -16.841017 | -12.616992
24.061504 | -16.849768 | -12.622158
24.071407 | -16.858519 | -12.604938
24.081572 | -16.86727 | -12.629046
24.091475 | -16.876022 | -12.625603
24.101379 | -16.880398 | -12.618714
24.111544 | -16.8979 | -12.606659
24.121447 | -16.8979 | -12.585995
24.13135 | -16.911026 | -12.587716
24.141514 | -16.919777 | -12.579106
24.151419 | -16.92853 | -12.580829
24.161322 | -16.932905 | -12.601493
24.171486 | -16.941656 | -12.608381
24.181389 | -16.946032 | -12.601493
24.191553 | -16.954782 | -12.629046
24.201458 | -16.967909 | -12.644546
24.211361 | -16.97666 | -12.63249
24.221525 | -16.985413 | -12.625603
24.231428 | -16.998539 | -12.678987
24.241331 | -16.998539 | -12.647989
24.251495 | -16.994164 | -12.653155
24.2614 | -17.020416 | -12.644546
24.271564 | -17.020416 | -12.641101
24.281467 | -17.033543 | -12.642823
24.29137 | -17.046671 | -12.629046
24.301535 | -17.051046 | -12.642823
24.31144 | -17.068548 | -12.637657
24.321342 | -17.064173 | -12.646267
24.331507 | -17.077299 | -12.653155
24.34141 | -17.08605 | -12.634212
24.351574 | -17.094803 | -12.6566
24.361479 | -17.103554 | -12.642823
24.371382 | -17.103554 | -12.644546
24.381546 | -17.121056 | -12.675543
24.391449 | -17.125431 | -12.684153
24.401354 | -17.134182 | -12.684153
24.411516 | -17.134182 | -12.685875
24.421421 | -17.147308 | -12.67382
24.431585 | -17.156061 | -12.666932
24.441488 | -17.169188 | -12.666932
24.451391 | -17.173563 | -12.646267
24.461555 | -17.182314 | -12.608381
24.47146 | -17.186689 | -12.63249
24.481363 | -17.199816 | -12.622158
24.491528 | -17.208569 | -12.627324
24.501431 | -17.217319 | -12.630769
24.511595 | -17.221695 | -12.62388
24.5215 | -17.234821 | -12.635935
24.531403 | -17.243572 | -12.644546
24.541567 | -17.252323 | -12.670377
24.55147 | -17.261076 | -12.678987
24.561375 | -17.269827 | -12.666932
24.571537 | -17.278578 | -12.699652
24.581442 | -17.287329 | -12.697929
24.591606 | -17.291704 | -12.694486
24.601509 | -17.300455 | -12.708262
24.611412 | -17.304831 | -12.696208
24.621576 | -17.322334 | -12.73926
24.631481 | -17.335461 | -12.727205
24.641384 | -17.335461 | -12.649712
24.651548 | -17.335461 | -12.675543
24.661451 | -17.348587 | -12.691041
24.671356 | -17.357338 | -12.716872
24.68152 | -17.366089 | -12.715151
24.691423 | -17.374842 | -12.742703
24.701588 | -17.379217 | -12.74787
24.711491 | -17.392344 | -12.782311
24.721395 | -17.401094 | -12.778868
24.731558 | -17.409845 | -12.780589
24.741463 | -17.418596 | -12.775423
24.751366 | -17.4361 | -12.765091
24.76153 | -17.440475 | -12.771979
24.771433 | -17.444851 | -12.797811
24.781597 | -17.449226 | -12.770257
24.791502 | -17.457977 | -12.799532
24.801405 | -17.462353 | -12.758203
24.811569 | -17.475479 | -12.771979
24.821472 | -17.488607 | -12.790922
24.831377 | -17.492983 | -12.737537
24.841541 | -17.501734 | -12.780589
24.851444 | -17.506109 | -12.782311
24.861609 | -17.510485 | -12.784034
24.871511 | -17.523611 | -12.785756
24.881416 | -17.532362 | -12.837419
24.891579 | -17.541115 | -12.837419
24.901484 | -17.549866 | -12.83053
24.911386 | -17.554241 | -12.837419
24.921551 | -17.554241 | -12.847751
24.931454 | -17.571743 | -12.868416
24.941618 | -17.593622 | -12.875304
24.951523 | -17.593622 | -12.837419
24.961426 | -17.597998 | -12.837419
24.97159 | -17.611124 | -12.818476
24.981493 | -17.619875 | -12.83914
24.991398 | -17.628626 | -12.83914
25.001562 | -17.637377 | -12.837419
25.011465 | -17.646128 | -12.83053
25.021629 | -17.654881 | -12.854639
25.031532 | -17.663631 | -12.890802
25.041437 | -17.663631 | -12.846028
25.0516 | -17.672382 | -12.892525
25.061504 | -17.685509 | -12.889081
25.071407 | -17.69426 | -12.887359
25.081572 | -17.698635 | -12.86325
25.091475 | -17.707388 | -12.870137
25.101639 | -17.716139 | -12.875304
25.111544 | -17.72489 | -12.883914
25.121447 | -17.738016 | -12.858083
25.131611 | -17.742392 | -12.851194
25.141514 | -17.751143 | -12.83914
25.151419 | -17.759895 | -12.849473
25.161583 | -17.773022 | -12.835696
25.171486 | -17.773022 | -12.851194
25.18165 | -17.786148 | -12.887359
25.191553 | -17.794899 | -12.882193
25.201458 | -17.80365 | -12.897691
25.211622 | -17.808025 | -12.885636
25.221525 | -17.816778 | -12.932133
25.231428 | -17.825529 | -12.909745
25.241592 | -17.83428 | -12.864971
Test Control |  |  | Stopped |  | Time: | 25.44618
| Calendar Time: |  | 2019-11-20 13:24
Total Counters:
|  | Axial |  | 0
Test Control |  |  | Reset |  | Time: | 30.035963
| Calendar Time: |  | 2019-11-20 13:25
Total Counters:
|  | Axial |  | 0