## 2019 PSP Bond Strength, Rt 202
TWSX¦.¦/¦:¦1¦0¦0¦E¦2¦A
Test Control |  |  | Started |  | Time: | 0.011467291
| Calendar Time: |  | 2019-11-20 13:20
| File Name: |  | C:\TS2\twsx\Haas\Ehh-TTItest.000
| Procedure Name: |  | Ehh-TTItest Default Procedure
| Operator: |  | MTS
| Teststar Config: |  | C:\TS2\config\Haas\SCB Warm Update-Ideal.tcc
DRP Process Data |  |  |  |  | Time: | 34.679695
Time | STROKE | LOAD
Sec | mm | kN
20.42116 | -5.9019952 | -0.44705197
20.431065 | -5.9107466 | -0.54004431
20.441229 | -5.915122 | -0.60376126
20.451132 | -5.9282489 | -0.6726445
20.461035 | -5.9326243 | -0.74669391
20.471199 | -5.9457512 | -0.81385505
20.481102 | -5.9501271 | -0.88101614
20.491007 | -5.958878 | -0.94473314
20.501171 | -5.9676294 | -1.0136163
20.511074 | -5.9763808 | -1.0807774
20.521238 | -5.9851317 | -1.1307178
20.531141 | -5.9982586 | -1.201323
20.541046 | -5.9982586 | -1.2702062
20.55121 | -6.00701 | -1.351144
20.561113 | -6.0201368 | -1.4200271
20.571016 | -6.0245123 | -1.4716896
20.581181 | -6.0376391 | -1.5181857
20.591085 | -6.0463905 | -1.5905131
20.60125 | -6.0463905 | -1.6645625
20.611153 | -6.0595174 | -1.7213912
20.621056 | -6.0726442 | -1.781664
20.63122 | -6.0813951 | -1.8281602
20.641123 | -6.0857706 | -1.8970433
20.651028 | -6.094522 | -1.9383732
20.661192 | -6.0988975 | -1.9934798
20.671095 | -6.1076488 | -2.0451422
20.681259 | -6.1207757 | -2.1123033
20.691162 | -6.1295271 | -2.146745
20.701067 | -6.1339025 | -2.1794643
20.711231 | -6.1470294 | -2.2380152
20.721134 | -6.1514049 | -2.2931218
20.731037 | -6.1645317 | -2.3499503
20.741201 | -6.1689072 | -2.3775036
20.751106 | -6.182034 | -2.4394987
20.761271 | -6.18641 | -2.4911609
20.771173 | -6.1907854 | -2.5669324
20.781076 | -6.2039123 | -2.6065402
20.791241 | -6.2039123 | -2.6495924
20.801146 | -6.2214146 | -2.7150314
20.811049 | -6.2257905 | -2.7632496
20.821213 | -6.230166 | -2.8527977
20.831116 | -6.2520437 | -2.8975718
20.84128 | -6.2520437 | -2.983676
20.851183 | -6.2607951 | -3.0577252
20.861088 | -6.2651706 | -3.1352189
20.871252 | -6.2782974 | -3.1679385
20.881155 | -6.2870488 | -3.2350996
20.891058 | -6.2958002 | -3.3315361
20.901222 | -6.2958002 | -3.4090297
20.911127 | -6.3089271 | -3.4985778
20.92103 | -6.317678 | -3.5416298
20.931194 | -6.3264294 | -3.6122351
20.941097 | -6.3395562 | -3.7190039
20.951262 | -6.3395562 | -3.7982197
20.961166 | -6.3483071 | -3.8739913
20.971069 | -6.3658099 | -3.9480407
20.981234 | -6.3658099 | -4.0272565
20.991137 | -6.3745608 | -4.1047502
21.00104 | -6.3833122 | -4.2011867
21.011204 | -6.3920636 | -4.2735143
21.021109 | -6.4008145 | -4.3423972
21.031273 | -6.40519 | -4.4026699
21.041176 | -6.4183168 | -4.514605
21.051079 | -6.4270682 | -4.5783224
21.061243 | -6.4401951 | -4.6971459
21.071148 | -6.4445705 | -4.7815275
21.081051 | -6.4489465 | -4.8814082
21.091215 | -6.4620733 | -4.9623461
21.101118 | -6.4664488 | -5.0587826
21.111282 | -6.4795756 | -5.1638293
21.121187 | -6.4883265 | -5.26371
21.13109 | -6.4927025 | -5.3463697
21.141254 | -6.5014534 | -5.439362
21.151157 | -6.5102048 | -5.5082455
21.16106 | -6.5189562 | -5.6081262
21.171225 | -6.5233316 | -5.7080069
21.181129 | -6.5364585 | -5.7889447
21.191294 | -6.5452099 | -5.8612719
21.201197 | -6.5495853 | -5.9318771
21.2111 | -6.5627122 | -6.035202
21.221264 | -6.5714631 | -6.1213059
21.231169 | -6.575839 | -6.2194643
21.241072 | -6.5889659 | -6.3159008
21.251236 | -6.5933414 | -6.3865061
21.261139 | -6.6020927 | -6.4881091
21.271303 | -6.6064682 | -6.6000443
21.281208 | -6.6195951 | -6.6844263
21.291111 | -6.6283464 | -6.7998056
21.301275 | -6.6370974 | -6.8824654
21.311178 | -6.6458488 | -6.9634032
21.321081 | -6.6545997 | -7.0581174
21.331245 | -6.6589756 | -7.1666083
21.34115 | -6.6721025 | -7.2475462
21.351315 | -6.6896048 | -7.3353724
21.361217 | -6.6808534 | -7.4008112
21.37112 | -6.6939802 | -7.49897
21.381285 | -6.7027316 | -7.6091833
21.39119 | -6.711483 | -7.6970091
21.401093 | -6.7158585 | -7.7727809
21.411257 | -6.7289853 | -7.8916044
21.42116 | -6.7333608 | -7.9604874
21.431324 | -6.7464876 | -8.077589
21.441229 | -6.755239 | -8.1998568
21.451132 | -6.7596145 | -8.2756281
21.461296 | -6.7727413 | -8.3290129
21.471199 | -6.7727413 | -8.4220047
21.481102 | -6.7814927 | -8.5115528
21.491266 | -6.7902436 | -8.611434
21.501171 | -6.798995 | -8.7371454
21.511074 | -6.8077459 | -8.7939739
21.521238 | -6.8208728 | -8.8852444
21.531141 | -6.8296242 | -8.9248524
21.541306 | -6.8383756 | -9.0402317
21.55121 | -6.8383756 | -9.1228914
21.561113 | -6.8515024 | -9.1693878
21.571278 | -6.8602533 | -9.2727127
21.581181 | -6.8690047 | -9.3725929
21.591345 | -6.8777561 | -9.4638634
21.60125 | -6.8777561 | -9.5723543
21.611153 | -6.8908825 | -9.6705132
21.621317 | -6.8996339 | -9.7497282
21.63122 | -6.9171362 | -9.8461647
21.641123 | -6.9171362 | -9.9305468
21.651287 | -6.9258876 | -9.9977083
21.661192 | -6.934639 | -10.095867
21.671095 | -6.9390144 | -10.166472
21.681259 | -6.9565167 | -10.252576
21.691162 | -6.9608927 | -10.336958
21.701326 | -6.9696436 | -10.419618
21.711231 | -6.978395 | -10.536719
21.721134 | -6.9827704 | -10.614213
21.731298 | -6.9958973 | -10.698595
21.741201 | -7.0046487 | -10.765756
21.751106 | -7.0133996 | -10.844972
21.761271 | -7.0177755 | -10.948297
21.771173 | -7.022151 | -11.049899
21.781338 | -7.0352778 | -11.156668
21.791241 | -7.0440292 | -11.225552
21.801144 | -7.0527802 | -11.323709
21.811308 | -7.0615315 | -11.4322
21.821213 | -7.065907 | -11.49764
21.831116 | -7.0702825 | -11.578578
21.84128 | -7.0877852 | -11.699123
21.851183 | -7.0965362 | -11.781783
21.861347 | -7.1009121 | -11.79556
21.871252 | -7.109663 | -11.916105
21.881155 | -7.1184144 | -12.038373
21.891319 | -7.1271658 | -12.131366
21.901222 | -7.1271658 | -12.200249
21.911127 | -7.1446681 | -12.334571
21.921291 | -7.1490436 | -12.437896
21.931194 | -7.1621704 | -12.525722
21.941359 | -7.1665459 | -12.592883
21.951262 | -7.1796727 | -12.734094
21.961164 | -7.1840487 | -12.818476
21.971329 | -7.1971755 | -12.942465
21.981234 | -7.201551 | -13.025125
21.991137 | -7.2103024 | -13.081953
22.001301 | -7.2190533 | -13.211109
22.011204 | -7.2234287 | -13.317879
22.021368 | -7.2409315 | -13.378151
22.031273 | -7.245307 | -13.452201
22.041176 | -7.2540584 | -13.527972
22.05134 | -7.2628093 | -13.669183
22.061243 | -7.2671852 | -13.712234
22.071148 | -7.2803121 | -13.815559
22.081312 | -7.2846875 | -13.908552
22.091215 | -7.2978144 | -14.018765
22.101118 | -7.3021898 | -14.029098
22.111282 | -7.3021898 | -14.158254
22.121185 | -7.3153167 | -14.277077
22.13135 | -7.3284435 | -14.406233
22.141254 | -7.3371949 | -14.490615
22.151157 | -7.332819 | -14.574997
22.161322 | -7.3503218 | -14.638714
22.171225 | -7.3634486 | -14.71793
22.181129 | -7.3634486 | -14.798867
22.191294 | -7.3721995 | -14.917691
22.201197 | -7.3853264 | -15.000351
22.211361 | -7.3940778 | -15.015849
22.221264 | -7.4028287 | -15.120896
22.231169 | -7.4072046 | -15.215611
22.241333 | -7.4159555 | -15.355099
22.251236 | -7.4247069 | -15.406761
22.261139 | -7.4422092 | -15.477366
22.271303 | -7.4378338 | -15.530751
22.281206 | -7.4465852 | -15.665073
22.29137 | -7.4597116 | -15.758066
22.301275 | -7.4640875 | -15.826949
22.311178 | -7.4772143 | -15.916497
22.321342 | -7.4815898 | -16.009489
22.331245 | -7.4903412 | -16.080095
22.34115 | -7.4990921 | -16.161032
22.351315 | -7.512219 | -16.269524
22.361217 | -7.5165949 | -16.336685
22.371382 | -7.5253458 | -16.381458
22.381285 | -7.5384727 | -16.45723
22.39119 | -7.5428481 | -16.527836
22.401354 | -7.5515995 | -16.632883
22.411257 | -7.5603509 | -16.760317
22.42116 | -7.5647264 | -16.784426
22.431324 | -7.5778532 | -16.872252
22.441227 | -7.5866046 | -16.932524
22.451391 | -7.5909801 | -17.059958
22.461296 | -7.5997314 | -17.166727
22.471199 | -7.6084824 | -17.235611
22.481363 | -7.6172338 | -17.294161
22.491266 | -7.6259847 | -17.414707
22.501171 | -7.6347361 | -17.431929
22.511335 | -7.6391115 | -17.535252
22.521238 | -7.6478629 | -17.605858
22.531403 | -7.6609898 | -17.688519
22.541306 | -7.6653652 | -17.72296
22.55121 | -7.6697412 | -17.800453
22.561375 | -7.682868 | -17.888279
22.571278 | -7.6959949 | -17.962328
22.581181 | -7.7047458 | -18.019157
22.591345 | -7.7047458 | -18.110428
22.60125 | -7.7134972 | -18.155201
22.611412 | -7.7178726 | -18.237862
22.621317 | -7.7397509 | -18.361851
22.63122 | -7.7441263 | -18.399736
22.641384 | -7.7485018 | -18.480675
22.651287 | -7.7572532 | -18.570223
22.661192 | -7.77038 | -18.670103
22.671356 | -7.7791314 | -18.694212
22.681259 | -7.7791314 | -18.763096
22.691162 | -7.7966337 | -18.880198
22.701326 | -7.8053846 | -18.943914
22.711231 | -7.8053846 | -18.964579
22.721395 | -7.8185115 | -19.000742
22.731298 | -7.8185115 | -19.074793
22.741201 | -7.8360143 | -19.160896
22.751366 | -7.8403897 | -19.202227
22.761271 | -7.8447652 | -19.314161
22.771173 | -7.862268 | -19.412319
22.781338 | -7.862268 | -19.429541
22.791241 | -7.8753943 | -19.531143
22.801405 | -7.8841457 | -19.582806
22.811308 | -7.8928971 | -19.658577
22.821213 | -7.901648 | -19.727461
22.831377 | -7.9147749 | -19.753292
22.84128 | -7.9103994 | -19.846285
22.851183 | -7.9279017 | -19.922056
22.861347 | -7.9279017 | -19.956497
22.871252 | -7.9366531 | -19.994383
22.881416 | -7.94978 | -20.025381
22.891319 | -7.9585309 | -20.075321
22.901222 | -7.9672823 | -20.10804
22.911386 | -7.9760337 | -20.180367
22.921291 | -7.9847846 | -20.244085
22.931194 | -7.993536 | -20.325022
22.941359 | -8.0022879 | -20.378407
22.951262 | -8.0066633 | -20.476564
22.961426 | -8.0154142 | -20.531672
22.971329 | -8.0241652 | -20.579889
22.981234 | -8.032917 | -20.617775
22.991398 | -8.0416679 | -20.650496
23.001301 | -8.0547943 | -20.715935
23.011204 | -8.0547943 | -20.772762
23.021368 | -8.0679216 | -20.833036
23.031273 | -8.0722971 | -20.886421
23.041437 | -8.0897989 | -20.920862
23.05134 | -8.0941753 | -20.944971
23.061243 | -8.0985508 | -21.037964
23.071407 | -8.1116772 | -21.089626
23.081312 | -8.1160526 | -21.120623
23.091215 | -8.120429 | -21.201561
23.101379 | -8.1335554 | -21.270445
23.111282 | -8.1423063 | -21.292831
23.121185 | -8.1466827 | -21.413376
23.13135 | -8.1641846 | -21.475372
23.141254 | -8.1641846 | -21.506369
23.151419 | -8.1773119 | -21.508091
23.161322 | -8.1816874 | -21.613138
23.171225 | -8.1948137 | -21.611416
23.181389 | -8.2035656 | -21.699242
23.191294 | -8.2123165 | -21.778458
23.201458 | -8.216692 | -21.769848
23.211361 | -8.2210674 | -21.843897
23.221264 | -8.2341948 | -21.83873
23.231428 | -8.2385702 | -21.902447
23.241333 | -8.2516966 | -21.935167
23.251236 | -8.2604485 | -22.009216
23.2614 | -8.2691994 | -22.071211
23.271303 | -8.2779503 | -22.140095
23.281206 | -8.2823257 | -22.13665
23.29137 | -8.2910776 | -22.253752
23.301275 | -8.2998285 | -22.329523
23.31144 | -8.3085794 | -22.3433
23.321342 | -8.3173313 | -22.38463
23.331245 | -8.3217068 | -22.400129
23.34141 | -8.3348331 | -22.403572
23.351315 | -8.343585 | -22.489677
23.361217 | -8.3567114 | -22.4914
23.371382 | -8.3567114 | -22.539618
23.381285 | -8.3698387 | -22.586113
23.391449 | -8.3785896 | -22.605057
23.401354 | -8.3829651 | -22.636053
23.411257 | -8.391716 | -22.653275
23.421421 | -8.4004679 | -22.68255
23.431324 | -8.4048433 | -22.770376
23.441227 | -8.4223452 | -22.761765
23.451391 | -8.4267216 | -22.79793
23.461296 | -8.4354725 | -22.873701
23.47146 | -8.4442234 | -22.930529
23.481363 | -8.4485989 | -22.932251
23.491266 | -8.4573507 | -22.973581
23.501431 | -8.4661016 | -22.973581
23.511335 | -8.4748526 | -22.99769
23.521238 | -8.4836044 | -23.008022
23.531403 | -8.4923553 | -23.021799
23.541306 | -8.5054817 | -23.057962
23.55147 | -8.5098581 | -23.04763
23.561375 | -8.5229845 | -23.092405
23.571278 | -8.518609 | -23.090683
23.581442 | -8.5317354 | -23.135456
23.591345 | -8.5448627 | -23.150955
23.601248 | -8.5448627 | -23.150955
23.611412 | -8.5579891 | -23.181953
23.621317 | -8.566741 | -23.219839
23.631481 | -8.5754919 | -23.259447
23.641384 | -8.5886183 | -23.302498
23.651287 | -8.5886183 | -23.297333
23.661451 | -8.6017456 | -23.300777
23.671356 | -8.6061211 | -23.30422
23.681259 | -8.614872 | -23.299055
23.691423 | -8.6236238 | -23.317997
23.701326 | -8.6323748 | -23.338663
23.711491 | -8.6455011 | -23.352438
23.721395 | -8.654253 | -23.333496
23.731298 | -8.654253 | -23.35416
23.741463 | -8.6630039 | -23.385159
23.751366 | -8.6761312 | -23.343828
23.761269 | -8.6936331 | -23.40238
23.771433 | -8.6980085 | -23.397213
23.781338 | -8.7023849 | -23.392046
23.791241 | -8.7111359 | -23.412712
23.801405 | -8.7155113 | -23.46954
23.811308 | -8.7286377 | -23.479874
23.821472 | -8.7330141 | -23.478151
23.831377 | -8.741765 | -23.495371
23.84128 | -8.7548914 | -23.483316
23.851444 | -8.7636433 | -23.466097
23.861347 | -8.7680187 | -23.505705
23.871252 | -8.7767696 | -23.46093
23.881416 | -8.789897 | -23.421322
23.891319 | -8.789897 | -23.400658
23.901484 | -8.8030233 | -23.462652
23.911386 | -8.8117743 | -23.478151
23.921289 | -8.8161507 | -23.464375
23.931454 | -8.8249016 | -23.51087
23.941359 | -8.8336525 | -23.486761
23.951262 | -8.838028 | -23.466097
23.961426 | -8.8555307 | -23.543591
23.971329 | -8.8599062 | -23.512592
23.981493 | -8.8686581 | -23.574587
23.991398 | -8.877409 | -23.56081
24.001301 | -8.8861599 | -23.555645
24.011465 | -8.8905354 | -23.540146
24.021368 | -8.8992872 | -23.56081
24.031273 | -8.9124136 | -23.581476
24.041437 | -8.9211645 | -23.61075
24.05134 | -8.9255409 | -23.507425
24.061504 | -8.9342918 | -23.571142
24.071407 | -8.9386673 | -23.559088
24.08131 | -8.9474182 | -23.5522
24.091475 | -8.9605455 | -23.583199
24.101379 | -8.9736719 | -23.584919
24.111282 | -8.9736719 | -23.574587
24.121447 | -8.9867992 | -23.56081
24.13135 | -8.9999256 | -23.590086
24.141514 | -8.9955502 | -23.61075
24.151419 | -9.0086775 | -23.591808
24.161322 | -9.0130529 | -23.621084
24.171486 | -9.0261793 | -23.645193
24.181389 | -9.0393066 | -23.621084
24.191294 | -9.0436821 | -23.60214
24.201458 | -9.052433 | -23.574587
24.211361 | -9.0611839 | -23.5522
24.221264 | -9.0743113 | -23.49365
24.231428 | -9.0743113 | -23.538424
24.241331 | -9.0830622 | -23.528091
24.251495 | -9.091814 | -23.51948
24.2614 | -9.100565 | -23.567699
24.271303 | -9.1093159 | -23.548756
24.281467 | -9.1180677 | -23.538424
24.29137 | -9.1180677 | -23.51087
24.301275 | -9.1355696 | -23.5522
24.31144 | -9.1443205 | -23.595253
24.321342 | -9.1486969 | -23.565977
24.331507 | -9.1618233 | -23.581476
24.34141 | -9.1661987 | -23.591808
24.351315 | -9.1749506 | -23.614195
24.361479 | -9.1837015 | -23.598696
24.371382 | -9.1924524 | -23.574587
24.381285 | -9.2012043 | -23.565977
24.391449 | -9.2099552 | -23.550478
24.401354 | -9.2143307 | -23.5522
24.411516 | -9.2230816 | -23.528091
24.421421 | -9.2405844 | -23.524647
24.431324 | -9.2449598 | -23.512592
24.441488 | -9.2537107 | -23.533257
24.451391 | -9.2580872 | -23.472984
24.461296 | -9.2668381 | -23.46954
24.47146 | -9.275589 | -23.472984
24.481363 | -9.2799644 | -23.490206
24.491528 | -9.2974672 | -23.524647
24.501431 | -9.3062181 | -23.46954
24.511335 | -9.3105936 | -23.485039
24.5215 | -9.3193455 | -23.450598
24.531403 | -9.3280964 | -23.438543
24.541306 | -9.3412237 | -23.450598
24.55147 | -9.3455992 | -23.374826
24.561375 | -9.3499746 | -23.312832
24.571537 | -9.363101 | -23.317997
24.581442 | -9.3674774 | -23.314552
24.591345 | -9.3849792 | -23.317997
24.601509 | -9.3849792 | -23.276667
24.611412 | -9.3981066 | -23.281834
24.621317 | -9.3981066 | -23.230171
24.631481 | -9.4112329 | -23.252558
24.641384 | -9.4199839 | -23.24567
24.651548 | -9.4243603 | -23.249115
24.661451 | -9.4331112 | -23.209507
24.671356 | -9.4418621 | -23.199173
24.68152 | -9.4462376 | -23.188841
24.691423 | -9.4593649 | -23.152678
24.701326 | -9.4681158 | -23.133736
24.711491 | -9.4856186 | -23.157845
24.721395 | -9.489994 | -23.064852
24.731558 | -9.4943695 | -23.020077
24.741463 | -9.5031204 | -23.026966
24.751366 | -9.5074968 | -23.009745
24.76153 | -9.5162477 | -22.98908
24.771433 | -9.5249987 | -22.977026
24.781338 | -9.5337505 | -22.99769
24.791502 | -9.5512524 | -22.932251
24.801405 | -9.5512524 | -22.94775
24.811308 | -9.5556278 | -22.928806
24.821472 | -9.5687551 | -22.875423
24.831377 | -9.5775061 | -22.875423
24.841541 | -9.5906334 | -22.842703
24.851444 | -9.5906334 | -22.825483
24.861347 | -9.6037598 | -22.822039
24.871511 | -9.6081352 | -22.739378
24.881416 | -9.6212626 | -22.722158
24.891319 | -9.625638 | -22.673939
24.901484 | -9.6343889 | -22.648108
24.911386 | -9.6431398 | -22.584391
24.921551 | -9.6562672 | -22.613667
24.931454 | -9.6606426 | -22.563726
24.941359 | -9.6650181 | -22.532728
24.951523 | -9.67377 | -22.562004
24.961426 | -9.6868963 | -22.487955
24.971329 | -9.6956472 | -22.475901
24.981493 | -9.6956472 | -22.463846
24.991398 | -9.7087746 | -22.463846
25.001562 | -9.7175255 | -22.39324
25.011465 | -9.7262764 | -22.372576
25.021368 | -9.7437792 | -22.372576
25.031532 | -9.7437792 | -22.314024
25.041437 | -9.7525301 | -22.303692
25.05134 | -9.7700329 | -22.255474
25.061504 | -9.7700329 | -22.155594
25.071407 | -9.7744083 | -22.140095
25.081572 | -9.7875357 | -22.160759
25.091475 | -9.7919111 | -22.13665
25.101379 | -9.8050375 | -22.074656
25.111544 | -9.8225403 | -22.072933
25.121447 | -9.8225403 | -22.053991
25.13135 | -9.8225403 | -22.029881
25.141514 | -9.8356667 | -22.024715
25.151419 | -9.848794 | -21.964443
25.161583 | -9.8575449 | -21.909336
25.171486 | -9.8619204 | -21.873173
25.181389 | -9.8706722 | -21.855951
25.191553 | -9.8750477 | -21.806011
25.201458 | -9.8881741 | -21.792234
25.211361 | -9.8925495 | -21.744017
25.221525 | -9.9013014 | -21.713018
25.231428 | -9.9100523 | -21.614861
25.241592 | -9.9188032 | -21.580418
25.251495 | -9.9319305 | -21.571808
25.2614 | -9.936306 | -21.56492
25.271564 | -9.9450569 | -21.51498
25.281467 | -9.9538088 | -21.518423
25.29137 | -9.9625597 | -21.480537
25.301535 | -9.9669352 | -21.477095
25.31144 | -9.9756861 | -21.471928
25.321342 | -9.9844379 | -21.408211
25.331507 | -9.9931889 | -21.404766
25.34141 | -10.006316 | -21.368603
25.351574 | -10.015067 | -21.356548
25.361479 | -10.015067 | -21.335884
25.371382 | -10.032569 | -21.248056
25.381546 | -10.041321 | -21.220505
25.391449 | -10.045696 | -21.218782
25.401352 | -10.050072 | -21.158508
25.411516 | -10.058823 | -21.130955
25.421421 | -10.07195 | -21.082737
25.431585 | -10.076325 | -21.063795
25.441488 | -10.080701 | -21.024187
25.451391 | -10.093828 | -21.020742
25.461555 | -10.106955 | -21.000078
25.47146 | -10.106955 | -21.031075
25.481363 | -10.120082 | -20.979412
25.491528 | -10.128833 | -20.920862
25.501431 | -10.137584 | -20.896753
25.511595 | -10.141959 | -20.874365
25.5215 | -10.150711 | -20.86231
25.531403 | -10.159462 | -20.839924
25.541567 | -10.172589 | -20.838202
25.55147 | -10.172589 | -20.752098
25.561373 | -10.18134 | -20.743488
25.571537 | -10.194467 | -20.71249
25.581442 | -10.203218 | -20.684937
25.591606 | -10.211969 | -20.65394
25.601509 | -10.22072 | -20.629831
25.611412 | -10.225096 | -20.628109
25.621576 | -10.233848 | -20.604
25.631481 | -10.242599 | -20.56267
25.641384 | -10.246974 | -20.578169
25.651548 | -10.255726 | -20.614332
25.661451 | -10.268852 | -20.567835
25.671356 | -10.277603 | -20.517895
25.68152 | -10.286355 | -20.466232
25.691423 | -10.29073 | -20.46279
25.701588 | -10.303857 | -20.497231
25.711491 | -10.312609 | -20.426624
25.721394 | -10.32136 | -20.404238
25.731558 | -10.330111 | -20.342243
25.741463 | -10.338862 | -20.338799
25.751627 | -10.343238 | -20.335354
25.76153 | -10.351989 | -20.316412
25.771433 | -10.36074 | -20.295748
25.781597 | -10.373867 | -20.299191
25.791502 | -10.373867 | -20.268194
25.801405 | -10.391369 | -20.268194
25.811569 | -10.395745 | -20.281971
25.821472 | -10.404496 | -20.244085
25.831636 | -10.413247 | -20.276804
25.841541 | -10.421999 | -20.240641
25.851444 | -10.426374 | -20.219975
25.861609 | -10.435125 | -20.20792
25.871511 | -10.448252 | -20.202755
25.881414 | -10.448252 | -20.156258
25.891579 | -10.465755 | -20.14937
25.901484 | -10.474505 | -20.080486
25.911386 | -10.474505 | -20.073599
25.921551 | -10.483257 | -20.082209
25.931454 | -10.492008 | -20.051212
25.941618 | -10.505136 | -20.030546
25.951523 | -10.513886 | -20.04949
25.961426 | -10.518262 | -20.030546
25.97159 | -10.527013 | -20.00816
25.981493 | -10.531388 | -20.027102
25.991398 | -10.553267 | -20.059822
26.001562 | -10.557642 | -20.020214
26.011465 | -10.562018 | -19.975439
26.021629 | -10.570769 | -19.95822
26.031532 | -10.575145 | -19.95133
26.041437 | -10.588272 | -19.977161
26.0516 | -10.597023 | -19.896225
26.061504 | -10.597023 | -19.882448
26.071407 | -10.610149 | -19.865227
26.081572 | -10.623277 | -19.872116
26.091475 | -10.632028 | -19.861782
26.101639 | -10.645155 | -19.834229
26.111544 | -10.640779 | -19.827341
26.121447 | -10.653906 | -19.853172
26.131611 | -10.662657 | -19.85145
26.141514 | -10.667032 | -19.861782
26.151419 | -10.68016 | -19.837673
26.161583 | -10.684535 | -19.837673
26.171486 | -10.693286 | -19.822174
26.18165 | -10.706413 | -19.796343
26.191553 | -10.710789 | -19.804955
26.201458 | -10.715164 | -19.784288
26.21162 | -10.728292 | -19.780846
26.221525 | -10.741418 | -19.775679
26.231428 | -10.745793 | -19.753292
26.241592 | -10.750169 | -19.753292
26.251495 | -10.758921 | -19.711962
26.26166 | -10.767672 | -19.705074
26.271564 | -10.776423 | -19.689575
26.281467 | -10.78955 | -19.680964
26.291632 | -10.793925 | -19.693018
26.301535 | -10.802676 | -19.672354
26.31144 | -10.811428 | -19.696463
26.321604 | -10.820179 | -19.679243
26.331507 | -10.82893 | -19.679243
26.341671 | -10.833305 | -19.674076
26.351574 | -10.846433 | -19.655132
26.361479 | -10.850808 | -19.668909
26.371641 | -10.863935 | -19.601749
26.381546 | -10.872686 | -19.591415
26.391449 | -10.881437 | -19.587973
26.401613 | -10.885813 | -19.539753
26.411516 | -10.894565 | -19.543198
26.42168 | -10.907691 | -19.579361
26.431585 | -10.907691 | -19.548365
26.441488 | -10.916442 | -19.527699
26.451653 | -10.929569 | -19.532866
26.461555 | -10.93832 | -19.539753
26.47146 | -10.942696 | -19.541475
26.481625 | -10.951447 | -19.527699
26.491528 | -10.964574 | -19.508757
26.501431 | -10.977701 | -19.532866
26.511595 | -10.982077 | -19.53631
26.5215 | -10.982077 | -19.525976
26.531662 | -10.995203 | -19.489813
26.541567 | -10.999578 | -19.515644
26.55147 | -11.012706 | -19.474314
26.561634 | -11.021457 | -19.450205
26.571537 | -11.025832 | -19.412319
26.581442 | -11.034584 | -19.396822
26.591606 | -11.043335 | -19.405432
26.601509 | -11.056461 | -19.372711
26.611673 | -11.060838 | -19.386488
26.621576 | -11.069589 | -19.401987
26.631481 | -11.069589 | -19.401987
26.641645 | -11.08709 | -19.376156
26.651548 | -11.095842 | -19.401987
26.661451 | -11.100218 | -19.407154
26.671616 | -11.104593 | -19.403709
26.68152 | -11.117721 | -19.403709
26.691683 | -11.130847 | -19.398542
26.701588 | -11.139598 | -19.381323
26.711491 | -11.14835 | -19.348602
26.721655 | -11.152725 | -19.370991
26.731558 | -11.161476 | -19.317606
26.741463 | -11.170227 | -19.29694
26.751627 | -11.178979 | -19.303829
26.76153 | -11.18773 | -19.321049
26.771694 | -11.192105 | -19.321049
26.781597 | -11.200857 | -19.283163
26.791502 | -11.209608 | -19.274553
26.801666 | -11.222734 | -19.250444
26.811569 | -11.222734 | -19.207392
26.821472 | -11.235862 | -19.23839
26.831636 | -11.248988 | -19.277998
26.841541 | -11.253364 | -19.226336
26.851704 | -11.262115 | -19.212559
26.861609 | -11.270866 | -19.217724
26.871511 | -11.270866 | -19.172951
26.881676 | -11.288369 | -19.183283
26.891579 | -11.301496 | -19.116121
26.901484 | -11.305871 | -19.085125
26.911648 | -11.314623 | -19.066181
26.921551 | -11.318998 | -19.112679
26.931454 | -11.327749 | -19.098902
26.941618 | -11.340877 | -19.086847
26.951523 | -11.349627 | -19.016241
26.961687 | -11.349627 | -19.000742
26.97159 | -11.362754 | -18.988688
26.981493 | -11.36713 | -19.03174
26.991657 | -11.380257 | -19.073071
27.001562 | -11.389008 | -19.021408
27.011726 | -11.393384 | -19.004187
27.021629 | -11.40651 | -18.9818
27.031532 | -11.410886 | -19.002464
27.041697 | -11.424013 | -18.9818
27.0516 | -11.428389 | -18.94047
27.061504 | -11.43714 | -18.935303
27.071669 | -11.450267 | -18.902584
27.081572 | -11.454642 | -18.875031
27.091475 | -11.463393 | -18.89053
27.101639 | -11.467769 | -18.866421
27.111544 | -11.476521 | -18.902584
27.121708 | -11.485271 | -18.888807
27.131611 | -11.498398 | -18.856089
27.141514 | -11.502773 | -18.849199
27.151678 | -11.50715 | -18.875031
27.161583 | -11.520276 | -18.888807
27.171486 | -11.529027 | -18.856089
27.18165 | -11.533403 | -18.819923
27.191553 | -11.542154 | -18.809591
27.201717 | -11.555281 | -18.790649
27.21162 | -11.564033 | -18.768261
27.221525 | -11.572783 | -18.752764
27.231689 | -11.577159 | -18.764818
27.241592 | -11.58591 | -18.676992
27.251495 | -11.590286 | -18.637384
27.26166 | -11.603413 | -18.663216
27.271564 | -11.612164 | -18.67527
27.281729 | -11.620915 | -18.661493
27.291632 | -11.634042 | -18.604664
27.301535 | -11.634042 | -18.630495
27.311699 | -11.647169 | -18.590887
27.321604 | -11.651545 | -18.63394
27.331507 | -11.664671 | -18.621885
27.341671 | -11.669046 | -18.594332
27.351574 | -11.673423 | -18.566778
27.361738 | -11.690925 | -18.614996
27.371641 | -11.6953 | -18.606386
27.381546 | -11.699677 | -18.554724
27.39171 | -11.712803 | -18.563334
27.401613 | -11.721554 | -18.516838
27.411516 | -11.72593 | -18.480675
27.42168 | -11.734681 | -18.513393
27.431585 | -11.743432 | -18.51856
27.44175 | -11.756559 | -18.499617
27.451653 | -11.760935 | -18.491007
27.461555 | -11.769686 | -18.478952
27.47172 | -11.778437 | -18.482397
27.481625 | -11.787189 | -18.470343
27.491528 | -11.795939 | -18.497896
27.501692 | -11.809067 | -18.487562
27.511595 | -11.813442 | -18.465176
27.521759 | -11.817818 | -18.444511
27.531662 | -11.83532 | -18.446234
27.541567 | -11.839696 | -18.441067
27.551731 | -11.848447 | -18.41868
27.561634 | -11.857198 | -18.380795
27.571537 | -11.861573 | -18.396292
27.581701 | -11.86595 | -18.363573
27.591606 | -11.879076 | -18.358406
27.601509 | -11.887827 | -18.318798
27.611673 | -11.896579 | -18.325687
27.621576 | -11.90533 | -18.334297
27.631741 | -11.914081 | -18.33602
27.641645 | -11.922832 | -18.303301
27.651548 | -11.927208 | -18.310188
27.661713 | -11.935959 | -18.313633
27.671616 | -11.94471 | -18.318798
27.681519 | -11.953462 | -18.348074
27.691683 | -11.966588 | -18.356686
27.701588 | -11.970963 | -18.341187
27.711752 | -11.979715 | -18.298134
27.721655 | -11.984091 | -18.265415
27.731558 | -11.992842 | -18.275747
27.741722 | -12.001593 | -18.279192
27.751627 | -12.01472 | -18.261971
27.76153 | -12.019095 | -18.241304
27.771694 | -12.027846 | -18.232695
27.781597 | -12.036598 | -18.258526
27.791502 | -12.045349 | -18.237862
27.801666 | -12.0541 | -18.236139
27.811569 | -12.058476 | -18.230972
27.821733 | -12.075978 | -18.239584
27.831636 | -12.080354 | -18.263693
27.841541 | -12.089106 | -18.208586
27.851704 | -12.097857 | -18.206863
27.861609 | -12.102232 | -18.194809
27.871773 | -12.115359 | -18.241304
27.881676 | -12.119735 | -18.215475
27.891579 | -12.128486 | -18.193087
27.901743 | -12.137237 | -18.17931
27.911648 | -12.150364 | -18.134537
27.921551 | -12.154739 | -18.086319
27.931715 | -12.16349 | -18.137981
27.941618 | -12.167866 | -18.12937
27.951782 | -12.176618 | -18.115593
27.961687 | -12.189744 | -18.075985
27.97159 | -12.194119 | -18.082874
27.981754 | -12.202871 | -18.082874
27.991657 | -12.207247 | -18.072542
28.001562 | -12.220373 | -18.100094
28.011724 | -12.229125 | -18.065653
28.021629 | -12.242251 | -18.067375
28.031532 | -12.246627 | -18.063931
28.041697 | -12.255379 | -18.053598
28.0516 | -12.26413 | -18.057043
28.061764 | -12.272881 | -18.043266
28.071669 | -12.277256 | -18.027767
28.081572 | -12.286008 | -17.97266
28.091736 | -12.299134 | -17.96405
28.101639 | -12.30351 | -17.977827
28.111544 | -12.312262 | -18.003658
28.121708 | -12.321012 | -17.984715
28.131611 | -12.329763 | -17.993326
28.141775 | -12.334139 | -17.982994
28.151678 | -12.342891 | -17.943386
28.161583 | -12.356017 | -18.001936
28.171745 | -12.364769 | -17.995049
28.18165 | -12.369144 | -17.998491
28.191553 | -12.386646 | -17.981272
28.201717 | -12.386646 | -17.953718
28.21162 | -12.395398 | -18.005381
28.221785 | -12.408525 | -17.951996
28.231689 | -12.4129 | -17.960606
28.241592 | -12.421652 | -17.957163
28.251757 | -12.430403 | -17.877947
28.26166 | -12.439154 | -17.876225
28.271564 | -12.447906 | -17.917555
28.281729 | -12.456656 | -17.900333
28.291632 | -12.456656 | -17.85556
28.301796 | -12.469783 | -17.87278
28.311699 | -12.478535 | -17.896889
28.321604 | -12.491661 | -17.888279
28.331766 | -12.496037 | -17.860725
28.341671 | -12.504788 | -17.865892
28.351574 | -12.513539 | -17.859003
28.361738 | -12.517915 | -17.836617
28.371641 | -12.531042 | -17.869335
28.381805 | -12.531042 | -17.85556
28.39171 | -12.548544 | -17.845226
28.401613 | -12.552919 | -17.805618
28.411777 | -12.561671 | -17.800453
28.42168 | -12.570422 | -17.762568
28.431585 | -12.579173 | -17.755678
28.44175 | -12.587925 | -17.783232
28.451653 | -12.596676 | -17.755678
28.461817 | -12.601051 | -17.76601
28.47172 | -12.614179 | -17.778067
28.481625 | -12.62293 | -17.736736
28.491787 | -12.627305 | -17.747068
28.501692 | -12.636056 | -17.800453
28.511595 | -12.640431 | -17.779787
28.521759 | -12.653559 | -17.7729
28.531662 | -12.66231 | -17.752235
28.541826 | -12.671062 | -17.700573
28.551731 | -12.679812 | -17.721237
28.561634 | -12.692939 | -17.702293
28.571798 | -12.701691 | -17.693684
28.581701 | -12.710442 | -17.660965
28.591606 | -12.714817 | -17.635134
28.60177 | -12.719193 | -17.654076
28.611673 | -12.727944 | -17.645466
28.621576 | -12.741071 | -17.659243
28.631741 | -12.745446 | -17.664408
28.641645 | -12.754198 | -17.664408
28.65181 | -12.762949 | -17.648911
28.661713 | -12.7717 | -17.642021
28.671616 | -12.784827 | -17.693684
28.68178 | -12.784827 | -17.654076
28.691683 | -12.793578 | -17.635134
28.701588 | -12.806705 | -17.611025
28.711752 | -12.815456 | -17.588636
28.721655 | -12.824207 | -17.6248
28.731819 | -12.832958 | -17.585194
28.741722 | -12.837335 | -17.605858
28.751627 | -12.84171 | -17.595526
28.761791 | -12.854836 | -17.528364
28.771694 | -12.863588 | -17.528364
28.781597 | -12.872339 | -17.535252
28.791761 | -12.88109 | -17.547308
28.801666 | -12.894217 | -17.545586
28.811831 | -12.898593 | -17.559362
28.821733 | -12.898593 | -17.521477
28.831636 | -12.911719 | -17.540419
28.841801 | -12.924847 | -17.519754
28.851704 | -12.929222 | -17.514587
28.861609 | -12.942348 | -17.526642
28.871773 | -12.946725 | -17.52492
28.881676 | -12.955476 | -17.504255
28.89184 | -12.964227 | -17.547308
28.901743 | -12.972978 | -17.476702
28.911648 | -12.986105 | -17.485312
28.921812 | -12.99048 | -17.473257
28.931715 | -12.994856 | -17.435371
28.941618 | -13.003608 | -17.419872
28.951782 | -13.016734 | -17.450871
28.961687 | -13.02111 | -17.418152
28.971851 | -13.025485 | -17.425039
28.981754 | -13.034237 | -17.411263
28.991657 | -13.042988 | -17.397486
29.001822 | -13.051739 | -17.449148
29.011724 | -13.060491 | -17.414707
29.021629 | -13.073617 | -17.41643
29.031794 | -13.073617 | -17.40093
29.041697 | -13.086744 | -17.387154
29.051861 | -13.095495 | -17.376822
29.061764 | -13.104246 | -17.385431
29.071669 | -13.112998 | -17.366489
29.081833 | -13.121749 | -17.35099
29.091736 | -13.134875 | -17.366489
29.101639 | -13.139251 | -17.349268
29.111803 | -13.148003 | -17.30105
29.121708 | -13.152378 | -17.297606
29.131611 | -13.165504 | -17.328604
29.141775 | -13.178632 | -17.357878
29.151678 | -13.183007 | -17.338936
29.161842 | -13.191758 | -17.364767
29.171745 | -13.196135 | -17.345823
29.18165 | -13.204885 | -17.333769
29.191814 | -13.209261 | -17.325159
29.201717 | -13.222387 | -17.311382
29.21162 | -13.226764 | -17.30105
29.221785 | -13.235515 | -17.287273
29.231689 | -13.253017 | -17.278662
29.241854 | -13.253017 | -17.270052
29.251757 | -13.261768 | -17.282106
29.26166 | -13.270519 | -17.216667
29.271824 | -13.283647 | -17.206335
29.281729 | -13.292397 | -17.204613
29.291632 | -13.301148 | -17.161562
29.301796 | -13.305524 | -17.144341
29.311699 | -13.3099 | -17.221834
29.321863 | -13.323027 | -17.244221
29.331766 | -13.331778 | -17.25111
29.341671 | -13.340529 | -17.216667
29.351835 | -13.344905 | -17.199448
29.361738 | -13.353656 | -17.196003
29.371641 | -13.362408 | -17.190836
29.381805 | -13.371159 | -17.208057
29.39171 | -13.384285 | -17.197725
29.401875 | -13.384285 | -17.201168
29.411777 | -13.397412 | -17.158117
29.42168 | -13.410539 | -17.185671
29.431845 | -13.414914 | -17.173616
29.44175 | -13.419291 | -17.127119
29.451653 | -13.428041 | -17.139174
29.461817 | -13.432417 | -17.168449
29.47172 | -13.44992 | -17.146063
29.481625 | -13.454295 | -17.140896
29.491787 | -13.458671 | -17.158117
29.501692 | -13.476173 | -17.170172
29.511856 | -13.480549 | -17.156395
29.521759 | -13.493675 | -17.15984
29.531662 | -13.493675 | -17.118509
29.541826 | -13.502427 | -17.130564
29.551731 | -13.511178 | -17.130564
29.561895 | -13.519929 | -17.121954
29.571798 | -13.52868 | -17.1099
29.581701 | -13.541807 | -17.166727
29.591866 | -13.550558 | -17.120232
29.60177 | -13.554934 | -17.073734
29.611673 | -13.563685 | -17.047903
29.621838 | -13.572436 | -17.039293
29.631741 | -13.581187 | -17.032406
29.641905 | -13.585564 | -17.047903
29.651808 | -13.594315 | -17.099566
29.661713 | -13.603065 | -17.075457
29.671877 | -13.616193 | -17.077179
29.68178 | -13.616193 | -17.030684
29.691683 | -13.629319 | -17.027239
29.701847 | -13.63807 | -17.039293
29.711752 | -13.646822 | -17.04446
29.721655 | -13.651197 | -17.090956
29.731819 | -13.6687 | -17.068569
29.741722 | -13.673076 | -17.022072
29.751886 | -13.681827 | -16.989353
29.761791 | -13.690578 | -16.992798
29.771694 | -13.694953 | -16.958355
29.781858 | -13.703705 | -16.965244
29.791761 | -13.712456 | -16.973854
29.801666 | -13.725583 | -16.930803
29.811829 | -13.721207 | -16.965244
29.821733 | -13.743085 | -16.991076
29.831898 | -13.74746 | -16.956635
29.841801 | -13.760588 | -16.956635
29.851704 | -13.760588 | -16.935968
29.861868 | -13.769339 | -16.954912
29.871773 | -13.782466 | -16.951468
29.881676 | -13.786841 | -16.939413
29.89184 | -13.795592 | -16.913582
29.901743 | -13.813095 | -16.915304
29.911907 | -13.813095 | -16.872252
29.921812 | -13.826221 | -16.870529
29.931715 | -13.826221 | -16.851587
29.941879 | -13.834973 | -16.839533
29.951782 | -13.8481 | -16.851587
29.961687 | -13.856851 | -16.867085
29.971849 | -13.865602 | -16.873974
29.981754 | -13.869978 | -16.91186
29.991919 | -13.883104 | -16.873974
30.001822 | -13.891856 | -16.873974
30.011724 | -13.900607 | -16.870529
30.021889 | -13.904983 | -16.892916
30.031794 | -13.913733 | -16.867085
30.041697 | -13.922485 | -16.85503
30.051861 | -13.931236 | -16.851587
30.061764 | -13.939987 | -16.879141
30.071928 | -13.948739 | -16.85503
30.081833 | -13.953115 | -16.834366
30.091736 | -13.961865 | -16.841255
30.1019 | -13.974993 | -16.84642
30.111803 | -13.979368 | -16.841255
30.121708 | -13.992495 | -16.830921
30.13187 | -13.99687 | -16.779259
30.141775 | -14.005622 | -16.774094
30.151939 | -14.014373 | -16.837811
30.161842 | -14.018748 | -16.836088
30.171745 | -14.031876 | -16.839533
30.18191 | -14.040627 | -16.832644
30.191814 | -14.049377 | -16.815424
30.201717 | -14.053753 | -16.832644
30.211882 | -14.062505 | -16.820589
30.221785 | -14.075631 | -16.774094
30.231949 | -14.080007 | -16.829199
30.241854 | -14.088758 | -16.779259
30.251757 | -14.093134 | -16.765482
30.261921 | -14.110636 | -16.775816
30.271824 | -14.115012 | -16.748262
30.281729 | -14.123763 | -16.741373
30.291891 | -14.128139 | -16.748262
30.301796 | -14.136889 | -16.768927
30.311699 | -14.145641 | -16.73793
30.321863 | -14.154392 | -16.743095
30.331766 | -14.16752 | -16.753428
30.34193 | -14.171895 | -16.767204
30.351835 | -14.180646 | -16.748262
30.361738 | -14.189397 | -16.741373
30.371902 | -14.202524 | -16.749985
30.381805 | -14.2069 | -16.703487
30.39171 | -14.211275 | -16.712099
30.401875 | -14.224402 | -16.6966
30.411777 | -14.233153 | -16.701765
30.421942 | -14.237529 | -16.667324
30.431845 | -14.24628 | -16.674213
30.44175 | -14.259407 | -16.653547
30.451914 | -14.268158 | -16.650103
30.461817 | -14.272533 | -16.641493
30.47172 | -14.281285 | -16.662157
30.481884 | -14.294412 | -16.64666
30.491787 | -14.303163 | -16.662157
30.501951 | -14.303163 | -16.679379
30.511856 | -14.31629 | -16.651825
30.521759 | -14.320665 | -16.622551
30.531923 | -14.338168 | -16.660437
30.541826 | -14.338168 | -16.601885
30.551731 | -14.346919 | -16.565722
30.561895 | -14.35567 | -16.553667
30.571798 | -14.364422 | -16.588108
30.581963 | -14.377548 | -16.579498
30.591866 | -14.381924 | -16.508892
30.60177 | -14.390676 | -16.488228
30.611935 | -14.399426 | -16.491673
30.621838 | -14.403802 | -16.45723
30.631741 | -14.412553 | -16.474451
30.641905 | -14.421305 | -16.488228
30.651808 | -14.42568 | -16.477896
30.661972 | -14.438807 | -16.493395
30.671877 | -14.451934 | -16.510614
30.68178 | -14.447558 | -16.531281
30.691944 | -14.460685 | -16.488228
30.701847 | -14.469436 | -16.48995
30.711752 | -14.478188 | -16.507172
30.721916 | -14.486938 | -16.493395
30.731819 | -14.491314 | -16.479618
30.741983 | -14.508817 | -16.512337
30.751886 | -14.513192 | -16.465841
30.761791 | -14.521943 | -16.445175
30.771955 | -14.526319 | -16.44862
30.781858 | -14.539446 | -16.433121
30.791761 | -14.548197 | -16.409012
30.801926 | -14.552572 | -16.421066
30.811829 | -14.561324 | -16.391792
30.821733 | -14.570075 | -16.429678
30.831898 | -14.583202 | -16.415901
30.841801 | -14.591953 | -16.402124
30.851965 | -14.596329 | -16.414179
30.861868 | -14.609455 | -16.400402
30.871773 | -14.609455 | -16.388348
30.881937 | -14.618207 | -16.365961
30.89184 | -14.635709 | -16.357349
30.901743 | -14.640085 | -16.345295
30.911907 | -14.648836 | -16.365961
30.921812 | -14.648836 | -16.34874
30.931976 | -14.666339 | -16.336685
30.941879 | -14.670714 | -16.267801
30.951782 | -14.683841 | -16.267801
30.961946 | -14.692592 | -16.295355
30.971849 | -14.696968 | -16.285023
30.981754 | -14.705719 | -16.262636
30.991919 | -14.718845 | -16.297077
31.001822 | -14.723222 | -16.259192
31.011986 | -14.731973 | -16.285023
31.021889 | -14.736348 | -16.288467
31.031794 | -14.745099 | -16.290188
31.041958 | -14.753851 | -16.267801
31.051861 | -14.762602 | -16.262636
31.061764 | -14.771353 | -16.236805
31.071928 | -14.780105 | -16.248859
31.081833 | -14.793231 | -16.221306
31.091997 | -14.797606 | -16.193752
31.1019 | -14.806358 | -16.216139
31.111803 | -14.815109 | -16.229916
31.121967 | -14.82386 | -16.221306
31.13187 | -14.836987 | -16.205807
31.141775 | -14.836987 | -16.195475
31.151939 | -14.854489 | -16.205807
31.161842 | -14.858865 | -16.216139
31.171745 | -14.858865 | -16.219584
31.18191 | -14.867617 | -16.231638
31.191814 | -14.880743 | -16.20064
31.201979 | -14.889495 | -16.214417
31.211882 | -14.898246 | -16.209251
31.221785 | -14.911372 | -16.173088
31.231949 | -14.911372 | -16.202362
31.241854 | -14.9245 | -16.254025
31.252018 | -14.93325 | -16.197197
31.261921 | -14.93325 | -16.161032
31.271824 | -14.950753 | -16.14209
31.281988 | -14.955129 | -16.152422
31.291891 | -14.96388 | -16.159311
31.301796 | -14.972631 | -16.143812
31.31196 | -14.985758 | -16.157589
31.321863 | -14.985758 | -16.162754
31.332027 | -14.998884 | -16.178253
31.34193 | -15.007636 | -16.176531
31.351835 | -15.020762 | -16.185143
31.362 | -15.016387 | -16.171366
31.371902 | -15.029514 | -16.197197
31.381805 | -15.042641 | -16.173088
31.39197 | -15.047016 | -16.104204
31.401875 | -15.051392 | -16.152422
31.411777 | -15.064519 | -16.18342
31.421942 | -15.07327 | -16.13348
31.431845 | -15.077645 | -16.128313
31.442009 | -15.086397 | -16.152422
31.451912 | -15.099524 | -16.157589
31.461817 | -15.108274 | -16.123146
31.471981 | -15.112651 | -16.130035
31.481884 | -15.125777 | -16.138645
31.491787 | -15.130153 | -16.145535
31.501951 | -15.138905 | -16.114536
31.511856 | -15.147655 | -16.10076
31.52202 | -15.160782 | -16.152422
31.531923 | -15.165157 | -16.119703
31.541826 | -15.169534 | -16.128313
31.551991 | -15.178285 | -16.114536
31.561895 | -15.195787 | -16.124868
31.571798 | -15.195787 | -16.080095
31.581963 | -15.204538 | -16.09215
31.591866 | -15.208914 | -16.033598
31.60203 | -15.222041 | -16.03532
31.611933 | -15.230792 | -16.038765
31.621838 | -15.239543 | -16.045652
31.632002 | -15.248294 | -16.028433
31.641905 | -15.257046 | -16.000879
31.651808 | -15.265797 | -16.007767
31.661972 | -15.274548 | -16.009489
31.671877 | -15.283299 | -16.021544
31.682041 | -15.287675 | -15.992269
31.691944 | -15.29205 | -16.018099
31.701847 | -15.309553 | -16.024988
31.712011 | -15.313929 | -16.030153
31.721916 | -15.32268 | -16.004322
31.731819 | -15.33143 | -15.999157
31.741983 | -15.340182 | -16.002602
31.751886 | -15.353309 | -16.002602
31.762051 | -15.357684 | -15.971603
31.771954 | -15.366436 | -15.914775
31.781858 | -15.375187 | -15.940606
31.792023 | -15.379562 | -15.944051
31.801926 | -15.388314 | -15.938885
31.811829 | -15.405816 | -15.947495
31.821993 | -15.410192 | -15.919941
31.831898 | -15.414567 | -15.913054
31.842062 | -15.423319 | -15.947495
31.851965 | -15.427694 | -15.978492
31.861868 | -15.436445 | -15.964716
31.872032 | -15.449573 | -15.971603
31.881937 | -15.458323 | -15.933718
31.89184 | -15.467074 | -15.8855
31.902004 | -15.475826 | -15.895832
31.911907 | -15.480202 | -15.907887
31.921812 | -15.488953 | -15.892388
31.931974 | -15.50208 | -15.882055
31.941879 | -15.50208 | -15.849336
31.952044 | -15.510831 | -15.799396
31.961946 | -15.519582 | -15.813172
31.971849 | -15.532709 | -15.823505
31.982014 | -15.537085 | -15.813172
31.991919 | -15.550211 | -15.823505
32.00182 | -15.558963 | -15.785619
32.011986 | -15.567714 | -15.818338
32.021889 | -15.572089 | -15.875167
32.032051 | -15.58084 | -15.842448
32.041958 | -15.593967 | -15.826949
32.051861 | -15.598343 | -15.821783
32.062023 | -15.602718 | -15.790786
32.071926 | -15.61147 | -15.768398
32.081833 | -15.620221 | -15.795952
32.091995 | -15.633348 | -15.80284
32.101898 | -15.637724 | -15.777009
32.112064 | -15.646475 | -15.773564
32.121967 | -15.663977 | -15.795952
32.13187 | -15.663977 | -15.744289
32.142033 | -15.672729 | -15.754622
32.151939 | -15.681479 | -15.756344
32.161842 | -15.685855 | -15.773564
32.172005 | -15.698982 | -15.764955
32.181908 | -15.707733 | -15.785619
32.192074 | -15.72086 | -15.789063
32.201977 | -15.725236 | -15.782175
32.21188 | -15.729611 | -15.790786
32.222046 | -15.738362 | -15.789063
32.231949 | -15.747113 | -15.770121
32.241852 | -15.75149 | -15.766676
32.252018 | -15.760241 | -15.806284
32.261921 | -15.777743 | -15.797674
32.272083 | -15.782119 | -15.758066
32.281986 | -15.79087 | -15.72879
32.291889 | -15.795245 | -15.709847
32.302055 | -15.808372 | -15.718458
32.311958 | -15.817123 | -15.704681
32.321861 | -15.821499 | -15.699515
32.332027 | -15.834626 | -15.732235
32.34193 | -15.839002 | -15.720181
32.352093 | -15.847753 | -15.723624
32.362 | -15.852128 | -15.768398
32.371902 | -15.865255 | -15.7529
32.382065 | -15.878382 | -15.744289
32.391968 | -15.882757 | -15.756344
32.401875 | -15.895885 | -15.718458
32.412037 | -15.895885 | -15.709847
32.42194 | -15.904635 | -15.764955
32.431843 | -15.913386 | -15.701238
32.442009 | -15.926514 | -15.737401
32.451912 | -15.930889 | -15.732235
32.462074 | -15.93964 | -15.709847
32.471981 | -15.952767 | -15.701238
32.481884 | -15.965894 | -15.694349
32.492046 | -15.965894 | -15.694349
32.501949 | -15.974646 | -15.697793
32.511856 | -15.974646 | -15.730513
32.522018 | -15.987772 | -15.747733
32.531921 | -16.0009 | -15.72879
32.542088 | -16.005276 | -15.716736
32.551991 | -16.018402 | -15.72879
32.561893 | -16.022778 | -15.706404
32.57206 | -16.035904 | -15.682295
32.581963 | -16.035904 | -15.709847
32.591866 | -16.04903 | -15.775287
32.602028 | -16.057783 | -15.697793
32.611931 | -16.062159 | -15.654741
32.622097 | -16.07091 | -15.623744
32.632 | -16.07966 | -15.651297
32.641903 | -16.088411 | -15.656464
32.652069 | -16.097164 | -15.651297
32.661972 | -16.110291 | -15.666796
32.671875 | -16.110291 | -15.665073
32.682041 | -16.123417 | -15.663351
32.691944 | -16.132168 | -15.689182
32.702106 | -16.136543 | -15.670239
32.712009 | -16.145294 | -15.699515
32.721916 | -16.158422 | -15.699515
32.732079 | -16.158422 | -15.685739
32.741982 | -16.171549 | -15.690905
32.751884 | -16.184675 | -15.690905
32.762051 | -16.193426 | -15.668518
32.771954 | -16.197802 | -15.658185
32.782116 | -16.21093 | -15.659907
32.792023 | -16.215305 | -15.671962
32.801926 | -16.228432 | -15.654741
32.812088 | -16.232807 | -15.654741
32.821991 | -16.245934 | -15.659907
32.831898 | -16.245934 | -15.644408
32.84206 | -16.25906 | -15.663351
32.851963 | -16.263437 | -15.653019
32.861866 | -16.267813 | -15.67885
32.872032 | -16.280939 | -15.690905
32.881935 | -16.285315 | -15.675406
32.892101 | -16.298441 | -15.708125
32.902004 | -16.307192 | -15.680573
32.911907 | -16.311567 | -15.673684
32.92207 | -16.32032 | -15.709847
32.931973 | -16.329071 | -15.675406
32.941879 | -16.342197 | -15.668518
32.952042 | -16.350948 | -15.677128
32.961945 | -16.355324 | -15.668518
32.972111 | -16.36845 | -15.670239
32.982014 | -16.372828 | -15.666796
32.991917 | -16.377203 | -15.651297
33.002083 | -16.390329 | -15.709847
33.011986 | -16.39908 | -15.694349
33.021889 | -16.407831 | -15.670239
33.032051 | -16.416582 | -15.709847
33.041958 | -16.425333 | -15.680573
33.05212 | -16.434086 | -15.682295
33.062023 | -16.438461 | -15.692627
33.071926 | -16.447212 | -15.716736
33.082092 | -16.455963 | -15.665073
33.091995 | -16.460339 | -15.67885
33.101898 | -16.46909 | -15.649575
33.112064 | -16.482216 | -15.665073
33.121967 | -16.486593 | -15.658185
33.13213 | -16.495344 | -15.675406
33.142033 | -16.508471 | -15.673684
33.151939 | -16.517221 | -15.654741
33.162102 | -16.525972 | -15.644408
33.172005 | -16.534723 | -15.668518
33.181908 | -16.539101 | -15.654741
33.192074 | -16.543476 | -15.680573
33.201977 | -16.552227 | -15.701238
33.212143 | -16.565353 | -15.654741
33.222046 | -16.569729 | -15.687461
33.231949 | -16.582855 | -15.682295
33.242111 | -16.591606 | -15.666796
33.252014 | -16.595984 | -15.671962
33.261921 | -16.604734 | -15.704681
33.272083 | -16.60911 | -15.649575
33.281986 | -16.630987 | -15.663351
33.292152 | -16.630987 | -15.625465
33.302055 | -16.644114 | -15.630632
33.311958 | -16.648489 | -15.644408
33.322124 | -16.657242 | -15.671962
33.332027 | -16.665993 | -15.635798
33.34193 | -16.674744 | -15.665073
33.352093 | -16.683495 | -15.694349
33.362 | -16.68787 | -15.663351
33.372162 | -16.696621 | -15.665073
33.382065 | -16.705374 | -15.66163
33.391968 | -16.714125 | -15.651297
33.402134 | -16.722876 | -15.654741
33.412037 | -16.731627 | -15.653019
33.42194 | -16.740377 | -15.656464
33.432106 | -16.753504 | -15.696071
33.442009 | -16.762257 | -15.665073
33.451912 | -16.762257 | -15.639242
33.462074 | -16.771008 | -15.627188
33.471981 | -16.779758 | -15.601357
33.482143 | -16.788509 | -15.632354
33.492046 | -16.806011 | -15.639242
33.501949 | -16.806011 | -15.616856
33.512115 | -16.810387 | -15.635798
33.522018 | -16.823515 | -15.627188
33.531921 | -16.836641 | -15.66163
33.542088 | -16.841017 | -15.656464
33.551991 | -16.849768 | -15.649575
33.562153 | -16.858519 | -15.663351
33.572056 | -16.862894 | -15.673684
33.581963 | -16.871645 | -15.616856
33.592125 | -16.880398 | -15.647853
33.602028 | -16.889149 | -15.677128
33.611931 | -16.8979 | -15.656464
33.622097 | -16.902275 | -15.61169
33.632 | -16.915401 | -15.603079
33.642166 | -16.92853 | -15.627188
33.652069 | -16.932905 | -15.591024
33.661972 | -16.937281 | -15.623744
33.672134 | -16.950407 | -15.665073
33.682041 | -16.954782 | -15.647853
33.691944 | -16.959158 | -15.640965
33.702106 | -16.972284 | -15.687461
33.712009 | -16.985413 | -15.671962
33.722176 | -16.989788 | -15.642687
33.732079 | -17.002914 | -15.677128
33.741982 | -17.00729 | -15.644408
33.752148 | -17.011665 | -15.659907
33.762051 | -17.024792 | -15.687461
33.771954 | -17.033543 | -15.642687
33.782116 | -17.042295 | -15.618577
33.792023 | -17.046671 | -15.62891
33.802185 | -17.051046 | -15.654741
33.812088 | -17.059797 | -15.646131
33.821991 | -17.072924 | -15.632354
33.832157 | -17.081675 | -15.609967
33.84206 | -17.090425 | -15.659907
33.851963 | -17.094803 | -15.66163
33.862129 | -17.112305 | -15.699515
33.872032 | -17.112305 | -15.694349
33.882195 | -17.125431 | -15.682295
33.892101 | -17.138557 | -15.684016
33.902004 | -17.138557 | -15.692627
33.912167 | -17.147308 | -15.665073
33.92207 | -17.151686 | -15.670239
33.931973 | -17.160437 | -15.730513
33.942139 | -17.173563 | -15.716736
33.952042 | -17.182314 | -15.673684
33.962208 | -17.191065 | -15.671962
33.972111 | -17.199816 | -15.640965
33.982014 | -17.212944 | -15.623744
33.992176 | -17.217319 | -15.630632
34.002083 | -17.221695 | -15.663351
34.011986 | -17.234821 | -15.685739
34.022148 | -17.243572 | -15.666796
34.032051 | -17.247948 | -15.690905
34.042217 | -17.256699 | -15.727069
34.05212 | -17.265451 | -15.697793
34.062023 | -17.269827 | -15.713292
34.072189 | -17.282953 | -15.680573
34.082092 | -17.291704 | -15.685739
34.091995 | -17.300455 | -15.697793
34.102158 | -17.309206 | -15.718458
34.112064 | -17.317959 | -15.668518
34.121967 | -17.32671 | -15.696071
34.13213 | -17.331085 | -15.682295
34.142033 | -17.344212 | -15.671962
34.152199 | -17.348587 | -15.668518
34.162102 | -17.357338 | -15.665073
34.172005 | -17.361713 | -15.665073
34.182171 | -17.370464 | -15.685739
34.192074 | -17.383593 | -15.690905
34.201977 | -17.387968 | -15.696071
34.212143 | -17.396719 | -15.727069
34.222046 | -17.40547 | -15.718458
34.232208 | -17.409845 | -15.723624
34.242111 | -17.427349 | -15.716736
34.252014 | -17.427349 | -15.694349
34.26218 | -17.440475 | -15.704681
34.272083 | -17.440475 | -15.718458
34.281986 | -17.453602 | -15.735679
34.292152 | -17.462353 | -15.721902
34.302055 | -17.471104 | -15.699515
34.312218 | -17.479855 | -15.684016
34.322124 | -17.488607 | -15.671962
34.332027 | -17.497358 | -15.690905
34.34219 | -17.501734 | -15.706404
34.352093 | -17.51486 | -15.706404
34.362 | -17.519236 | -15.697793
34.372162 | -17.532362 | -15.702959
34.382065 | -17.541115 | -15.706404
34.392231 | -17.549866 | -15.715014
34.402134 | -17.558617 | -15.71157
34.412037 | -17.567368 | -15.696071
34.422199 | -17.571743 | -15.720181
34.432106 | -17.576118 | -15.732235
34.442009 | -17.589245 | -15.744289
34.452171 | -17.602373 | -15.706404
34.462074 | -17.606749 | -15.704681
34.47224 | -17.615499 | -15.696071
34.482143 | -17.62425 | -15.713292
34.492046 | -17.628626 | -15.699515
34.502213 | -17.641752 | -15.709847
34.512115 | -17.646128 | -15.723624
34.522018 | -17.654881 | -15.733956
34.532185 | -17.659256 | -15.744289
34.542088 | -17.681133 | -15.740845
34.551991 | -17.681133 | -15.742567
34.562153 | -17.698635 | -15.723624
34.572056 | -17.698635 | -15.71157
Test Control |  |  | Stopped |  | Time: | 34.79541
| Calendar Time: |  | 2019-11-20 13:21
Total Counters:
|  | Axial |  | 0
Test Control |  |  | Reset |  | Time: | 41.362518
| Calendar Time: |  | 2019-11-20 13:21
Total Counters:
|  | Axial |  | 0