## 2019 PSP Bond Strength, Rt 202
TWSX¦.¦/¦:¦1¦0¦0¦E¦2¦A
Test Control |  |  | Started |  | Time: | 0.011467291
| Calendar Time: |  | 2019-11-20 13:09
| File Name: |  | C:\TS2\twsx\Haas\Ehh-TTItest.000
| Procedure Name: |  | Ehh-TTItest Default Procedure
| Operator: |  | MTS
| Teststar Config: |  | C:\TS2\config\Haas\SCB Warm Update-Ideal.tcc
DRP Process Data |  |  |  |  | Time: | 26.63122
Time | STROKE | LOAD
Sec | mm | kN
13.713317 | -5.6569614 | -0.32478431
13.72322 | -5.6657124 | -0.35578173
13.733384 | -5.6744637 | -0.37472463
13.743288 | -5.6832147 | -0.40227792
13.753191 | -5.6875906 | -0.42638701
13.763355 | -5.7007174 | -0.45049614
13.773259 | -5.7094684 | -0.47460526
13.783163 | -5.7182198 | -0.51249099
13.793327 | -5.7269711 | -0.54348844
13.80323 | -5.7225952 | -0.5744859
13.813395 | -5.7444735 | -0.61926001
13.823298 | -5.7488489 | -0.65886784
13.833201 | -5.7576003 | -0.70364189
13.843366 | -5.7663512 | -0.74497181
13.85327 | -5.7751026 | -0.80868882
13.863173 | -5.7751026 | -0.85862911
13.873338 | -5.7882295 | -0.90512526
13.883241 | -5.7969809 | -0.96539807
13.893405 | -5.8101077 | -1.0187825
13.903309 | -5.8188586 | -1.0549462
13.913212 | -5.8232346 | -1.1186632
13.923376 | -5.8319855 | -1.1858243
13.93328 | -5.8407369 | -1.221988
13.943184 | -5.8494878 | -1.2770945
13.953348 | -5.8582392 | -1.3339231
13.963251 | -5.8669906 | -1.3821414
13.973415 | -5.8801174 | -1.4441363
13.983319 | -5.8801174 | -1.5164636
13.993222 | -5.8932443 | -1.5715702
14.003386 | -5.9019952 | -1.6215105
14.01329 | -5.9107466 | -1.6990042
14.023194 | -5.915122 | -1.7592769
14.033359 | -5.9238734 | -1.7971627
14.043262 | -5.9370003 | -1.8522693
14.053426 | -5.9457512 | -1.9211525
14.06333 | -5.9501271 | -1.9831474
14.073233 | -5.958878 | -2.041698
14.083397 | -5.963254 | -2.1191916
14.093301 | -5.9851317 | -2.1742983
14.103205 | -5.9895077 | -2.2190723
14.113369 | -5.9895077 | -2.2690127
14.123272 | -6.002634 | -2.3602829
14.133176 | -6.00701 | -2.4085011
14.14334 | -6.0157609 | -2.4825506
14.153243 | -6.0288877 | -2.5566001
14.163407 | -6.0332637 | -2.6220391
14.173311 | -6.0420146 | -2.6771455
14.183215 | -6.050766 | -2.7494729
14.193379 | -6.0595174 | -2.8338549
14.203282 | -6.0682683 | -2.901016
14.213447 | -6.0726442 | -2.9561226
14.223351 | -6.0813951 | -3.0353382
14.233253 | -6.094522 | -3.093889
14.243418 | -6.0988975 | -3.1558838
14.253322 | -6.1076488 | -3.1972136
14.263226 | -6.1207757 | -3.2660971
14.27339 | -6.1251512 | -3.3143153
14.283293 | -6.1339025 | -3.374588
14.293457 | -6.138278 | -3.4503596
14.303361 | -6.1557808 | -3.5037441
14.313264 | -6.1601563 | -3.5777934
14.323428 | -6.1645317 | -3.6483986
14.333332 | -6.1732831 | -3.7138379
14.343236 | -6.1907854 | -3.7655001
14.3534 | -6.18641 | -3.8429937
14.363303 | -6.1995368 | -3.9273758
14.373207 | -6.2082877 | -3.9928148
14.383371 | -6.2170391 | -4.0427551
14.393274 | -6.2257905 | -4.0978618
14.403439 | -6.2345414 | -4.1615787
14.413342 | -6.2476683 | -4.2356281
14.423246 | -6.2476683 | -4.2890129
14.433411 | -6.2607951 | -4.3906155
14.443314 | -6.2651706 | -4.4388337
14.453218 | -6.273922 | -4.4887738
14.463382 | -6.2826734 | -4.5800443
14.473285 | -6.2914243 | -4.6368728
14.483449 | -6.3001757 | -4.7109222
14.493353 | -6.3089271 | -4.7815275
14.503257 | -6.3220534 | -4.8435225
14.513421 | -6.3220534 | -4.912406
14.523324 | -6.3308048 | -5.008842
14.533228 | -6.3395562 | -5.0846138
14.543392 | -6.3526831 | -5.1414423
14.553295 | -6.3570585 | -5.2086034
14.563459 | -6.3658099 | -5.2688761
14.573363 | -6.3789368 | -5.3429255
14.583267 | -6.3833122 | -5.4083648
14.593431 | -6.3876877 | -5.4686375
14.603334 | -6.4008145 | -5.5461311
14.613238 | -6.4095659 | -5.6167364
14.623403 | -6.4183168 | -5.6580663
14.633306 | -6.4270682 | -5.7390041
14.64347 | -6.4358196 | -5.8044434
14.653374 | -6.4401951 | -5.8767705
14.663278 | -6.4489465 | -5.9318771
14.673442 | -6.4576974 | -5.9973164
14.683345 | -6.4664488 | -6.0696435
14.693249 | -6.4752002 | -6.1609139
14.703413 | -6.4839511 | -6.2521839
14.713316 | -6.4883265 | -6.3072906
14.72348 | -6.5058293 | -6.3710074
14.733384 | -6.5058293 | -6.4226699
14.743288 | -6.5189562 | -6.4760542
14.753452 | -6.5233316 | -6.5501037
14.763355 | -6.532083 | -6.6017661
14.773259 | -6.5452099 | -6.6844263
14.783423 | -6.5495853 | -6.7498651
14.793326 | -6.5583367 | -6.7911949
14.803491 | -6.5670877 | -6.8514681
14.813395 | -6.5714631 | -6.897964
14.823298 | -6.5802145 | -7.0047331
14.833463 | -6.58459 | -7.0873928
14.843366 | -6.5977168 | -7.108058
14.85327 | -6.6064682 | -7.2268815
14.863434 | -6.6195951 | -7.3181515
14.873337 | -6.6283464 | -7.3904791
14.883241 | -6.6327219 | -7.4386973
14.893405 | -6.6414733 | -7.5127468
14.903309 | -6.6545997 | -7.59024
14.913473 | -6.6545997 | -7.647069
14.923376 | -6.6633511 | -7.7245626
14.93328 | -6.6721025 | -7.8089442
14.943444 | -6.6808534 | -7.8433862
14.953347 | -6.6896048 | -7.9260459
14.963251 | -6.6983562 | -8.0087051
14.973415 | -6.711483 | -8.0861988
14.983319 | -6.7158585 | -8.1723032
14.993484 | -6.7246099 | -8.230854
15.003386 | -6.7333608 | -8.31007
15.01329 | -6.7421122 | -8.3737869
15.023455 | -6.7464876 | -8.4426699
15.033358 | -6.7596145 | -8.5270519
15.043262 | -6.7683659 | -8.6200438
15.053426 | -6.7727413 | -8.6872053
15.06333 | -6.7902436 | -8.7836418
15.073494 | -6.7902436 | -8.8576908
15.083397 | -6.798995 | -8.92313
15.093301 | -6.8033705 | -8.9989014
15.103465 | -6.8164973 | -9.0643406
15.113368 | -6.8252487 | -9.0901718
15.123272 | -6.8296242 | -9.1711102
15.133436 | -6.842751 | -9.2658243
15.14334 | -6.842751 | -9.3002653
15.153504 | -6.8602533 | -9.3949804
15.163407 | -6.8690047 | -9.4655857
15.173311 | -6.8602533 | -9.5465231
15.183475 | -6.886507 | -9.6412373
15.193378 | -6.8908825 | -9.7032328
15.203282 | -6.8996339 | -9.7893362
15.213447 | -6.9040093 | -9.8392763
15.223351 | -6.9127607 | -9.8943834
15.233515 | -6.9258876 | -9.9856539
15.243418 | -6.930263 | -10.054537
15.253322 | -6.9390144 | -10.13203
15.263486 | -6.9521413 | -10.206079
15.273389 | -6.9565167 | -10.256021
15.283293 | -6.9652681 | -10.311127
15.293457 | -6.978395 | -10.416174
15.303361 | -6.978395 | -10.505722
15.313525 | -6.9915218 | -10.550496
15.323428 | -7.0002728 | -10.614213
15.333332 | -7.0090241 | -10.703761
15.343496 | -7.022151 | -10.788143
15.353399 | -7.022151 | -10.853582
15.363303 | -7.0309024 | -10.929354
15.373467 | -7.0484047 | -11.024068
15.383371 | -7.0527802 | -11.070564
15.393274 | -7.0527802 | -11.163556
15.403439 | -7.0615315 | -11.244494
15.413342 | -7.0746584 | -11.287546
15.423507 | -7.0834093 | -11.36504
15.433411 | -7.0877852 | -11.4322
15.443314 | -7.1009121 | -11.468365
15.453478 | -7.109663 | -11.523471
15.463382 | -7.1184144 | -11.609575
15.473546 | -7.1227899 | -11.692235
15.483449 | -7.1359167 | -11.755952
15.493353 | -7.1359167 | -11.80417
15.503517 | -7.1490436 | -11.879942
15.513421 | -7.1621704 | -11.940214
15.523324 | -7.1621704 | -12.041817
15.533488 | -7.1709218 | -12.146864
15.543392 | -7.1796727 | -12.196804
15.553295 | -7.1884241 | -12.250189
15.563459 | -7.201551 | -12.30874
15.573363 | -7.2103024 | -12.381067
15.583528 | -7.2146778 | -12.443062
15.593431 | -7.2234287 | -12.517111
15.603334 | -7.2321801 | -12.585995
15.613499 | -7.245307 | -12.622158
15.623403 | -7.2496824 | -12.704818
15.633306 | -7.2540584 | -12.753036
15.64347 | -7.2671852 | -12.792645
15.653374 | -7.2759361 | -12.902857
15.663538 | -7.2803121 | -12.961408
15.673442 | -7.289063 | -13.016515
15.683345 | -7.2978144 | -13.069899
15.693509 | -7.3109412 | -13.161169
15.703413 | -7.3153167 | -13.247273
15.713316 | -7.3240681 | -13.340265
15.72348 | -7.332819 | -13.445313
15.733384 | -7.3415704 | -13.457367
15.743548 | -7.3459458 | -13.52625
15.753452 | -7.3546972 | -13.576191
15.763355 | -7.3721995 | -13.658851
15.77352 | -7.3721995 | -13.698458
15.783423 | -7.3897018 | -13.788007
15.793326 | -7.3897018 | -13.812116
15.803491 | -7.3984532 | -13.87411
15.813395 | -7.4072046 | -13.922329
15.823559 | -7.4115801 | -14.027375
15.833463 | -7.4247069 | -14.101425
15.843366 | -7.4334583 | -14.154809
15.85353 | -7.4422092 | -14.234025
15.863434 | -7.4509606 | -14.299464
15.873337 | -7.4553361 | -14.375236
15.883501 | -7.4684629 | -14.456173
15.893405 | -7.4728384 | -14.47856
15.903569 | -7.4815898 | -14.533667
15.913473 | -7.4903412 | -14.604272
15.923376 | -7.503468 | -14.68521
15.93354 | -7.5078435 | -14.733428
15.943444 | -7.512219 | -14.790257
15.953347 | -7.5209703 | -14.838475
15.963511 | -7.5340972 | -14.921135
15.973415 | -7.5384727 | -14.976241
15.98358 | -7.5515995 | -15.007239
15.993484 | -7.5647264 | -15.04168
16.003386 | -7.5603509 | -15.052013
16.01355 | -7.5734777 | -15.189779
16.023455 | -7.5822287 | -15.246608
16.033358 | -7.5909801 | -15.29827
16.043522 | -7.5997314 | -15.37232
16.053425 | -7.6041069 | -15.446369
16.06333 | -7.6172338 | -15.525585
16.073494 | -7.6216092 | -15.544528
16.083397 | -7.6303606 | -15.568637
16.093561 | -7.6391115 | -15.635798
16.103464 | -7.6522384 | -15.649575
16.113367 | -7.6609898 | -15.706404
16.123531 | -7.6653652 | -15.725347
16.133436 | -7.6741166 | -15.771843
16.143339 | -7.6784921 | -15.859669
16.153503 | -7.6872435 | -15.861391
16.163406 | -7.7003703 | -15.916497
16.173571 | -7.7047458 | -15.940606
16.183475 | -7.7222481 | -16.006044
16.193378 | -7.726624 | -16.055986
16.203543 | -7.7353749 | -16.119703
16.213446 | -7.7441263 | -16.147257
16.223351 | -7.7485018 | -16.214417
16.233515 | -7.7572532 | -16.24197
16.243418 | -7.7616286 | -16.267801
16.253321 | -7.77038 | -16.305687
16.263485 | -7.7835069 | -16.396957
16.273388 | -7.7922578 | -16.386625
16.283552 | -7.7966337 | -16.422789
16.293457 | -7.8097606 | -16.469284
16.30336 | -7.8185115 | -16.45723
16.313524 | -7.8228874 | -16.527836
16.323427 | -7.8316383 | -16.531281
16.333591 | -7.8447652 | -16.567444
16.343496 | -7.8491411 | -16.588108
16.353399 | -7.857892 | -16.638048
16.363564 | -7.8666434 | -16.694878
16.373466 | -7.8753943 | -16.772371
16.383371 | -7.8841457 | -16.777536
16.393536 | -7.8928971 | -16.762039
16.403439 | -7.8972726 | -16.768927
16.413603 | -7.906024 | -16.820589
16.423506 | -7.9147749 | -16.822311
16.433409 | -7.9235263 | -16.886028
16.443573 | -7.9322777 | -16.865364
16.453478 | -7.9454045 | -16.860197
16.463381 | -7.9541554 | -16.894638
16.473545 | -7.9585309 | -16.951468
16.483448 | -7.9672823 | -16.991076
16.493353 | -7.9716578 | -16.972132
16.503517 | -7.9804091 | -16.9618
16.51342 | -7.993536 | -16.996241
16.523584 | -8.0022879 | -16.984186
16.533487 | -8.0022879 | -17.022072
16.543392 | -8.0154142 | -17.113342
16.553556 | -8.0285416 | -17.116787
16.563459 | -8.0285416 | -17.116787
16.573362 | -8.0372925 | -17.134008
16.583527 | -8.0547943 | -17.158117
16.59343 | -8.0635462 | -17.151228
16.603594 | -8.0679216 | -17.140896
16.613499 | -8.081048 | -17.154673
16.623402 | -8.0854244 | -17.116787
16.633566 | -8.0941753 | -17.156395
16.643469 | -8.0941753 | -17.140896
16.653374 | -8.1073017 | -17.149508
16.663538 | -8.1160526 | -17.135731
16.673441 | -8.1248045 | -17.168449
16.683605 | -8.1335554 | -17.190836
16.693508 | -8.1466827 | -17.178782
16.703413 | -8.1466827 | -17.177059
16.713577 | -8.1598091 | -17.266607
16.72348 | -8.16856 | -17.247665
16.733383 | -8.1773119 | -17.214945
16.743547 | -8.1816874 | -17.20978
16.75345 | -8.1860628 | -17.204613
16.763615 | -8.1991892 | -17.249388
16.77352 | -8.2079411 | -17.199448
16.783422 | -8.216692 | -17.221834
16.793587 | -8.2210674 | -17.189114
16.80349 | -8.2385702 | -17.237333
16.813395 | -8.2385702 | -17.216667
16.823559 | -8.2516966 | -17.228722
16.833462 | -8.2604485 | -17.187393
16.843626 | -8.2648239 | -17.199448
16.853529 | -8.2779503 | -17.223557
16.863434 | -8.2823257 | -17.170172
16.873598 | -8.2867022 | -17.225279
16.883501 | -8.2998285 | -17.247665
16.893404 | -8.3085794 | -17.21839
16.903568 | -8.3173313 | -17.237333
16.913471 | -8.3217068 | -17.226999
16.923635 | -8.3348331 | -17.223557
16.93354 | -8.343585 | -17.211502
16.943443 | -8.3479605 | -17.225279
16.953608 | -8.3610868 | -17.25972
16.963511 | -8.3654623 | -17.192558
16.973415 | -8.3785896 | -17.201168
16.98358 | -8.3829651 | -17.240776
16.993483 | -8.391716 | -17.252831
17.003386 | -8.4048433 | -17.25972
17.01355 | -8.4004679 | -17.247665
17.023455 | -8.4179697 | -17.25972
17.033619 | -8.4223452 | -17.221834
17.043522 | -8.431097 | -17.264887
17.053425 | -8.4442234 | -17.307938
17.063589 | -8.4485989 | -17.270052
17.073492 | -8.4573507 | -17.266607
17.083397 | -8.4661016 | -17.264887
17.093561 | -8.4704771 | -17.271774
17.103464 | -8.4836044 | -17.321714
17.113628 | -8.4879799 | -17.302773
17.123531 | -8.5011063 | -17.30105
17.133436 | -8.5098581 | -17.245943
17.1436 | -8.5142336 | -17.233889
17.153503 | -8.52736 | -17.233889
17.163406 | -8.5361118 | -17.235611
17.173571 | -8.5361118 | -17.230444
17.183475 | -8.5492382 | -17.20978
17.19364 | -8.5579891 | -17.232166
17.203543 | -8.5623646 | -17.237333
17.213446 | -8.5798674 | -17.264887
17.22361 | -8.5842428 | -17.221834
17.233515 | -8.5886183 | -17.214945
17.243418 | -8.6061211 | -17.211502
17.253582 | -8.6104965 | -17.147785
17.263485 | -8.614872 | -17.151228
17.273649 | -8.6236238 | -17.146063
17.283552 | -8.6367502 | -17.101288
17.293457 | -8.6367502 | -17.051348
17.303621 | -8.6455011 | -17.046183
17.313524 | -8.654253 | -17.039293
17.323427 | -8.6673794 | -17.030684
17.333591 | -8.6717548 | -17.018629
17.343496 | -8.6848822 | -16.991076
17.353661 | -8.6892576 | -16.9618
17.363564 | -8.7023849 | -16.935968
17.373466 | -8.7111359 | -16.946301
17.383631 | -8.7198868 | -16.948023
17.393536 | -8.7242622 | -16.934246
17.403439 | -8.7373896 | -16.915304
17.413603 | -8.741765 | -16.889473
17.423506 | -8.7505159 | -16.839533
17.43367 | -8.7592678 | -16.829199
17.443573 | -8.7636433 | -16.822311
17.453478 | -8.7767696 | -16.756872
17.463642 | -8.7811451 | -16.681101
17.473545 | -8.7942724 | -16.638048
17.483448 | -8.7986479 | -16.59844
17.493612 | -8.8073988 | -16.60533
17.503517 | -8.8205261 | -16.622551
17.513681 | -8.829277 | -16.586386
17.523584 | -8.8424044 | -16.581221
17.533487 | -8.8424044 | -16.515781
17.543652 | -8.8511553 | -16.491673
17.553556 | -8.8599062 | -16.458952
17.563459 | -8.8686581 | -16.474451
17.573624 | -8.877409 | -16.421066
17.583527 | -8.8817844 | -16.395235
17.59343 | -8.8949108 | -16.378016
17.603594 | -8.8992872 | -16.293633
17.613499 | -8.9080381 | -16.269524
17.623663 | -8.9167891 | -16.245415
17.633566 | -8.9255409 | -16.18342
17.643469 | -8.9342918 | -16.121426
17.653633 | -8.9430428 | -16.119703
17.663538 | -8.9561701 | -16.043932
17.673441 | -8.9561701 | -16.002602
17.683605 | -8.964921 | -15.956105
17.693508 | -8.9736719 | -15.926829
17.703672 | -8.9824238 | -15.892388
17.713577 | -8.9911747 | -15.882055
17.72348 | -8.9999256 | -15.830393
17.733644 | -9.0086775 | -15.801118
17.743547 | -9.0218039 | -15.766676
17.75345 | -9.0261793 | -15.721902
17.763615 | -9.0305548 | -15.647853
17.77352 | -9.0436821 | -15.594468
17.783684 | -9.0480576 | -15.534196
17.793587 | -9.0699358 | -15.496309
17.80349 | -9.0655603 | -15.406761
17.813654 | -9.0743113 | -15.368876
17.823559 | -9.0830622 | -15.310325
17.833462 | -9.091814 | -15.262107
17.843626 | -9.100565 | -15.244886
17.853529 | -9.1093159 | -15.236276
17.863693 | -9.1180677 | -15.176003
17.873598 | -9.1311941 | -15.081288
17.883501 | -9.1355696 | -15.079566
17.893665 | -9.1443205 | -15.019294
17.903568 | -9.1530724 | -14.986574
17.913471 | -9.1574478 | -14.92458
17.923635 | -9.1661987 | -14.895304
17.93354 | -9.1749506 | -14.833309
17.943443 | -9.1924524 | -14.828143
17.953608 | -9.1924524 | -14.704153
17.963511 | -9.2055798 | -14.719651
17.973675 | -9.2143307 | -14.638714
17.98358 | -9.2187061 | -14.595662
17.993483 | -9.2230816 | -14.552609
18.003647 | -9.2362089 | -14.480283
18.01355 | -9.2449598 | -14.43723
18.023714 | -9.2449598 | -14.395901
18.033619 | -9.2580872 | -14.358015
18.043522 | -9.2668381 | -14.325295
18.053686 | -9.275589 | -14.294298
18.063589 | -9.2843409 | -14.246079
18.073492 | -9.2930918 | -14.203028
18.083656 | -9.2974672 | -14.122089
18.093561 | -9.3105936 | -14.125534
18.103725 | -9.3193455 | -14.084204
18.113628 | -9.3280964 | -14.010155
18.123531 | -9.3280964 | -13.949882
18.133696 | -9.3455992 | -13.889609
18.1436 | -9.3499746 | -13.813837
18.153503 | -9.3587255 | -13.75012
18.163668 | -9.3674774 | -13.710513
18.173571 | -9.3762283 | -13.676071
18.183475 | -9.3849792 | -13.631297
18.19364 | -9.3937302 | -13.615798
18.203543 | -9.3981066 | -13.546915
18.213707 | -9.4068575 | -13.514195
18.22361 | -9.4156084 | -13.478032
18.233513 | -9.4287357 | -13.464255
18.243677 | -9.4374866 | -13.403982
18.253582 | -9.4462376 | -13.347154
18.263485 | -9.450614 | -13.292048
18.273649 | -9.4593649 | -13.248995
18.283552 | -9.4724913 | -13.199055
18.293716 | -9.4768667 | -13.154281
18.303621 | -9.4856186 | -13.06301
18.313524 | -9.4943695 | -13.016515
18.323689 | -9.5031204 | -12.949353
18.333591 | -9.5118723 | -12.940742
18.343496 | -9.5162477 | -12.889081
18.353661 | -9.5249987 | -12.840862
18.363564 | -9.5337505 | -12.794366
18.373728 | -9.5425014 | -12.770257
18.383631 | -9.5468769 | -12.742703
18.393534 | -9.5556278 | -12.722039
18.403698 | -9.5687551 | -12.684153
18.413603 | -9.5775061 | -12.634212
18.423506 | -9.5906334 | -12.587716
18.43367 | -9.5906334 | -12.554997
18.443573 | -9.6037598 | -12.537776
18.453737 | -9.6125107 | -12.479225
18.463642 | -9.6212626 | -12.436173
18.473545 | -9.625638 | -12.381067
18.483709 | -9.6343889 | -12.336293
18.493612 | -9.6431398 | -12.334571
18.503517 | -9.6518917 | -12.289797
18.513681 | -9.6650181 | -12.272576
18.523584 | -9.67377 | -12.238134
18.533749 | -9.6825209 | -12.201971
18.543652 | -9.6825209 | -12.189916
18.553555 | -9.6912718 | -12.19336
18.563719 | -9.7043991 | -12.169251
18.573624 | -9.7087746 | -12.136532
18.583527 | -9.7219009 | -12.103812
18.593691 | -9.7262764 | -12.086591
18.603594 | -9.7350283 | -12.05215
18.613758 | -9.7437792 | -12.00221
18.623663 | -9.7437792 | -11.959157
18.633566 | -9.7656574 | -11.924716
18.64373 | -9.7656574 | -11.854111
18.653633 | -9.7744083 | -11.840334
18.663538 | -9.7875357 | -11.835168
18.673702 | -9.7962866 | -11.811058
18.683605 | -9.8050375 | -11.81278
18.693769 | -9.8137894 | -11.733564
18.703672 | -9.8181648 | -11.716344
18.713575 | -9.8312912 | -11.666404
18.72374 | -9.8356667 | -11.676736
18.733644 | -9.8400431 | -11.661238
18.743547 | -9.848794 | -11.637128
18.753712 | -9.8575449 | -11.590632
18.763615 | -9.8706722 | -11.55619
18.77352 | -9.8750477 | -11.526916
18.783684 | -9.8925495 | -11.530359
18.793587 | -9.8969259 | -11.490751
18.803751 | -9.9056768 | -11.475253
18.813654 | -9.9100523 | -11.425312
18.823559 | -9.9144278 | -11.371928
18.833723 | -9.9231796 | -11.363317
18.843626 | -9.9406815 | -11.321988
18.853529 | -9.9450569 | -11.342652
18.863693 | -9.9450569 | -11.313377
18.873598 | -9.9581842 | -11.328876
18.88376 | -9.9669352 | -11.318543
18.893665 | -9.9800625 | -11.311655
18.903568 | -9.9800625 | -11.280658
18.913733 | -9.9931889 | -11.265159
18.923635 | -10.006316 | -11.225552
18.93354 | -10.015067 | -11.175611
18.943705 | -10.019443 | -11.160112
18.953608 | -10.028193 | -11.137725
18.963772 | -10.032569 | -11.151502
18.973675 | -10.041321 | -11.136003
18.98358 | -10.050072 | -11.096395
18.993744 | -10.063199 | -11.077453
19.003647 | -10.067575 | -11.061954
19.01355 | -10.076325 | -11.036122
19.023714 | -10.085076 | -11.024068
19.033619 | -10.093828 | -11.003403
19.043781 | -10.106955 | -10.972405
19.053686 | -10.11133 | -10.958629
19.063589 | -10.115705 | -10.95174
19.073753 | -10.128833 | -10.95174
19.083656 | -10.141959 | -10.922465
19.093561 | -10.146336 | -10.889746
19.103725 | -10.150711 | -10.888023
19.113628 | -10.159462 | -10.831195
19.123793 | -10.172589 | -10.836361
19.133696 | -10.18134 | -10.805364
19.1436 | -10.185716 | -10.746813
19.153765 | -10.198842 | -10.719259
19.163668 | -10.203218 | -10.708927
19.173571 | -10.211969 | -10.681374
19.183735 | -10.22072 | -10.662431
19.19364 | -10.229472 | -10.610768
19.203802 | -10.238223 | -10.629711
19.213707 | -10.246974 | -10.614213
19.22361 | -10.251349 | -10.622823
19.233774 | -10.260101 | -10.584937
19.243677 | -10.273228 | -10.55394
19.253582 | -10.277603 | -10.534997
19.263746 | -10.286355 | -10.547051
19.273649 | -10.295106 | -10.541885
19.283552 | -10.312609 | -10.505722
19.293716 | -10.316984 | -10.467836
19.303621 | -10.316984 | -10.428228
19.313786 | -10.330111 | -10.426506
19.323689 | -10.334486 | -10.393786
19.333591 | -10.347613 | -10.400675
19.343756 | -10.351989 | -10.376566
19.353661 | -10.356364 | -10.364511
19.363564 | -10.369492 | -10.354178
19.373728 | -10.378242 | -10.350735
19.383631 | -10.386993 | -10.331792
19.393795 | -10.395745 | -10.355901
19.403698 | -10.404496 | -10.316293
19.413603 | -10.408872 | -10.31457
19.423767 | -10.417623 | -10.305961
19.43367 | -10.43075 | -10.292184
19.443573 | -10.435125 | -10.249132
19.453737 | -10.448252 | -10.242244
19.463642 | -10.457004 | -10.240521
19.473806 | -10.47013 | -10.219856
19.483709 | -10.47013 | -10.161305
19.493612 | -10.483257 | -10.178527
19.503777 | -10.487633 | -10.175082
19.513681 | -10.496384 | -10.154417
19.523584 | -10.500759 | -10.157862
19.533749 | -10.509511 | -10.166472
19.543652 | -10.518262 | -10.118254
19.553816 | -10.527013 | -10.106199
19.563719 | -10.54014 | -10.135474
19.573624 | -10.544516 | -10.083812
19.583788 | -10.557642 | -10.080368
19.593691 | -10.562018 | -10.066591
19.603594 | -10.570769 | -10.052814
19.613758 | -10.575145 | -10.047648
19.623663 | -10.583896 | -10.021817
19.633566 | -10.597023 | -10.035594
19.64373 | -10.601398 | -9.9856539
19.653633 | -10.610149 | -9.9735994
19.663797 | -10.627652 | -9.956378
19.673702 | -10.627652 | -9.9374352
19.683605 | -10.627652 | -9.9546566
19.693769 | -10.640779 | -9.921937
19.703672 | -10.653906 | -9.9374352
19.713837 | -10.662657 | -9.9632664
19.72374 | -10.667032 | -9.9477682
19.733644 | -10.68016 | -9.9339914
19.743809 | -10.68891 | -9.921937
19.753712 | -10.697661 | -9.9098816
19.763615 | -10.697661 | -9.8685522
19.773779 | -10.706413 | -9.8651075
19.783684 | -10.71954 | -9.8892174
19.793848 | -10.728292 | -9.8323889
19.803751 | -10.737042 | -9.8582201
19.813654 | -10.741418 | -9.8392763
19.823818 | -10.754545 | -9.7876148
19.833723 | -10.758921 | -9.8134451
19.843626 | -10.772047 | -9.8065577
19.85379 | -10.776423 | -9.8013906
19.863693 | -10.785174 | -9.7755594
19.873596 | -10.78955 | -9.7876148
19.88376 | -10.802676 | -9.7548952
19.893665 | -10.807052 | -9.7876148
19.90383 | -10.820179 | -9.7824478
19.913733 | -10.82893 | -9.8013906
19.923635 | -10.833305 | -9.7548952
19.9338 | -10.846433 | -9.7393961
19.943705 | -10.855184 | -9.7307854
19.953608 | -10.859559 | -9.7462845
19.963772 | -10.868311 | -9.7445621
19.973675 | -10.881437 | -9.7428398
19.983839 | -10.890188 | -9.73423
19.993744 | -10.894565 | -9.6928997
20.003647 | -10.903316 | -9.6808453
20.013811 | -10.912066 | -9.7049541
20.023714 | -10.920818 | -9.6842899
20.033617 | -10.920818 | -9.7032328
20.043781 | -10.933945 | -9.7101212
20.053686 | -10.942696 | -9.6842899
20.06385 | -10.955823 | -9.7066765
20.073753 | -10.960198 | -9.6791229
20.083656 | -10.973325 | -9.6997881
20.093821 | -10.982077 | -9.6860113
20.103725 | -10.990828 | -9.6808453
20.113628 | -10.995203 | -9.6670685
20.123793 | -11.003954 | -9.6464043
20.133696 | -11.012706 | -9.655014
20.14386 | -11.017081 | -9.6188507
20.153765 | -11.030208 | -9.6464043
20.163668 | -11.034584 | -9.6257391
20.173832 | -11.03896 | -9.6360712
20.183735 | -11.052086 | -9.6309052
20.193638 | -11.065213 | -9.5999079
20.203802 | -11.069589 | -9.61024
20.213707 | -11.07834 | -9.6222944
20.223871 | -11.082715 | -9.6377935
20.233774 | -11.091467 | -9.6670685
20.243677 | -11.100218 | -9.6377935
20.253841 | -11.113344 | -9.649848
20.263746 | -11.113344 | -9.6067963
20.273649 | -11.126472 | -9.6309052
20.283813 | -11.130847 | -9.6274605
20.293716 | -11.143974 | -9.6343489
20.303621 | -11.14835 | -9.6274605
20.313786 | -11.161476 | -9.6171284
20.323689 | -11.170227 | -9.5792427
20.333853 | -11.178979 | -9.6171284
20.343756 | -11.18773 | -9.6464043
20.353659 | -11.196481 | -9.6291828
20.363823 | -11.200857 | -9.6343489
20.373728 | -11.209608 | -9.615406
20.383631 | -11.218359 | -9.5981855
20.393795 | -11.231486 | -9.6016293
20.403698 | -11.240237 | -9.6326275
20.413862 | -11.244613 | -9.6532917
20.423767 | -11.248988 | -9.6171284
20.43367 | -11.262115 | -9.5999079
20.443834 | -11.266491 | -9.6119623
20.453737 | -11.279617 | -9.6136847
20.463642 | -11.288369 | -9.570632
20.473806 | -11.29712 | -9.5964632
20.483709 | -11.301496 | -9.5396347
20.493874 | -11.314623 | -9.5482454
20.503777 | -11.318998 | -9.5620222
20.51368 | -11.332125 | -9.5723543
20.523844 | -11.332125 | -9.5637436
20.533749 | -11.345252 | -9.5740767
20.543652 | -11.354003 | -9.5826864
20.553816 | -11.362754 | -9.5878534
20.563719 | -11.36713 | -9.580965
20.573883 | -11.375881 | -9.5895748
20.583788 | -11.389008 | -9.5723543
20.593691 | -11.397759 | -9.5930195
20.603855 | -11.402135 | -9.5895748
20.613758 | -11.410886 | -9.5602999
20.623663 | -11.415261 | -9.5654659
20.633827 | -11.424013 | -9.531024
20.64373 | -11.432764 | -9.5344687
20.653894 | -11.44589 | -9.5534115
20.663797 | -11.450267 | -9.5258579
20.673702 | -11.463393 | -9.5293026
20.683865 | -11.463393 | -9.5120811
20.693769 | -11.476521 | -9.5206919
20.703672 | -11.485271 | -9.5120811
20.713837 | -11.489647 | -9.5172482
20.72374 | -11.502773 | -9.5000267
20.733904 | -11.511525 | -9.5448008
20.743809 | -11.515901 | -9.531024
20.753712 | -11.524652 | -9.531024
20.763876 | -11.537779 | -9.5293026
20.773779 | -11.550905 | -9.5327463
20.783684 | -11.550905 | -9.5275803
20.793848 | -11.559657 | -9.5103598
20.803751 | -11.572783 | -9.501749
20.813915 | -11.577159 | -9.4948606
20.823818 | -11.590286 | -9.4655857
20.833723 | -11.590286 | -9.4673071
20.843885 | -11.603413 | -9.4879723
20.85379 | -11.612164 | -9.5086374
20.863693 | -11.620915 | -9.5051928
20.873857 | -11.625291 | -9.496583
20.88376 | -11.634042 | -9.5189695
20.893665 | -11.642794 | -9.5120811
20.90383 | -11.65592 | -9.5430794
20.913733 | -11.664671 | -9.5671883
20.923897 | -11.669046 | -9.5878534
20.9338 | -11.682174 | -9.5568552
20.943705 | -11.686549 | -9.575799
20.953869 | -11.699677 | -9.5895748
20.963772 | -11.704052 | -9.5878534
20.973675 | -11.712803 | -9.5861311
20.983839 | -11.721554 | -9.5671883
20.993744 | -11.72593 | -9.5620222
21.003906 | -11.739057 | -9.5568552
21.013811 | -11.743432 | -9.5585775
21.023714 | -11.756559 | -9.5637436
21.033878 | -11.760935 | -9.5740767
21.043781 | -11.769686 | -9.5637436
21.053686 | -11.778437 | -9.5534115
21.06385 | -11.782813 | -9.5534115
21.073753 | -11.795939 | -9.5861311
21.083918 | -11.800315 | -9.5499678
21.093821 | -11.809067 | -9.5637436
21.103725 | -11.822193 | -9.5568552
21.11389 | -11.83532 | -9.5224142
21.123793 | -11.830944 | -9.5189695
21.133696 | -11.844071 | -9.501749
21.14386 | -11.857198 | -9.4931383
21.153765 | -11.861573 | -9.4931383
21.163927 | -11.870325 | -9.4724741
21.173832 | -11.879076 | -9.4655857
21.183735 | -11.887827 | -9.4828062
21.193899 | -11.892203 | -9.4724741
21.203802 | -11.90533 | -9.4983053
21.213707 | -11.914081 | -9.4673071
21.223871 | -11.918456 | -9.4690294
21.233774 | -11.922832 | -9.4759178
21.243938 | -11.935959 | -9.5086374
21.253841 | -11.940334 | -9.5206919
21.263746 | -11.953462 | -9.5327463
21.273911 | -11.966588 | -9.5206919
21.283813 | -11.970963 | -9.5379124
21.293716 | -11.979715 | -9.531024
21.303881 | -11.988466 | -9.5482454
21.313786 | -11.992842 | -9.5275803
21.323689 | -12.005969 | -9.5258579
21.333853 | -12.01472 | -9.5069151
21.343756 | -12.019095 | -9.5379124
21.35392 | -12.032223 | -9.5051928
21.363823 | -12.036598 | -9.5189695
21.373728 | -12.045349 | -9.5275803
21.383892 | -12.0541 | -9.5568552
21.393795 | -12.058476 | -9.5327463
21.403698 | -12.071603 | -9.5637436
21.413862 | -12.080354 | -9.5534115
21.423767 | -12.089106 | -9.5740767
21.433931 | -12.097857 | -9.5448008
21.443834 | -12.106607 | -9.5895748
21.453737 | -12.106607 | -9.5224142
21.463902 | -12.115359 | -9.5534115
21.473806 | -12.132861 | -9.575799
21.483709 | -12.137237 | -9.5275803
21.493874 | -12.145988 | -9.5396347
21.503777 | -12.154739 | -9.5602999
21.513941 | -12.167866 | -9.5534115
21.523844 | -12.172242 | -9.5275803
21.533749 | -12.176618 | -9.5275803
21.543913 | -12.185369 | -9.496583
21.553816 | -12.189744 | -9.5327463
21.563719 | -12.202871 | -9.5327463
21.573883 | -12.211622 | -9.5585775
21.583788 | -12.220373 | -9.5465231
21.593952 | -12.22475 | -9.5448008
21.603855 | -12.237876 | -9.5499678
21.613758 | -12.246627 | -9.5344687
21.623922 | -12.255379 | -9.5327463
21.633827 | -12.259754 | -9.5465231
21.64373 | -12.268505 | -9.5275803
21.653894 | -12.281632 | -9.5172482
21.663797 | -12.281632 | -9.4759178
21.6737 | -12.286008 | -9.4948606
21.683865 | -12.30351 | -9.5241365
21.693769 | -12.312262 | -9.531024
21.703934 | -12.321012 | -9.5155258
21.713837 | -12.329763 | -9.5138035
21.72374 | -12.334139 | -9.5000267
21.733904 | -12.338515 | -9.496583
21.743809 | -12.351642 | -9.5689106
21.753973 | -12.364769 | -9.5740767
21.763876 | -12.369144 | -9.5499678
21.773779 | -12.382271 | -9.5241365
21.783943 | -12.382271 | -9.5379124
21.793848 | -12.391022 | -9.5585775
21.803751 | -12.399774 | -9.5826864
21.813915 | -12.4129 | -9.5878534
21.823818 | -12.421652 | -9.5465231
21.833982 | -12.430403 | -9.5034714
21.843885 | -12.439154 | -9.5206919
21.85379 | -12.443529 | -9.5241365
21.863955 | -12.456656 | -9.5327463
21.873857 | -12.465407 | -9.5499678
21.88376 | -12.469783 | -9.5293026
21.893925 | -12.478535 | -9.5206919
21.90383 | -12.48291 | -9.5069151
21.913994 | -12.496037 | -9.541357
21.923897 | -12.504788 | -9.5516891
21.9338 | -12.509164 | -9.5120811
21.943964 | -12.517915 | -9.4983053
21.953869 | -12.52229 | -9.4948606
21.963772 | -12.544168 | -9.5189695
21.973936 | -12.544168 | -9.5069151
21.983839 | -12.552919 | -9.4983053
21.993742 | -12.570422 | -9.5224142
22.003906 | -12.570422 | -9.4983053
22.013811 | -12.579173 | -9.4690294
22.023975 | -12.583549 | -9.4776402
22.033878 | -12.596676 | -9.4879723
22.043781 | -12.605427 | -9.4724741
22.053946 | -12.609802 | -9.4741955
22.06385 | -12.618554 | -9.4896946
22.073753 | -12.63168 | -9.4673071
22.083918 | -12.640431 | -9.4845285
22.093821 | -12.649183 | -9.4655857
22.103985 | -12.653559 | -9.4586973
22.11389 | -12.66231 | -9.4518089
22.123793 | -12.671062 | -9.4449205
22.133957 | -12.679812 | -9.4328661
22.14386 | -12.688563 | -9.417367
22.153763 | -12.697315 | -9.3932581
22.163927 | -12.697315 | -9.3605385
22.173832 | -12.706066 | -9.3657045
22.183996 | -12.723568 | -9.3932581
22.193899 | -12.727944 | -9.377759
22.203802 | -12.736695 | -9.3984241
22.213966 | -12.745446 | -9.3863697
22.223871 | -12.754198 | -9.3846474
22.233774 | -12.762949 | -9.4087572
22.243938 | -12.7717 | -9.417367
22.253841 | -12.780452 | -9.4018688
22.264006 | -12.789203 | -9.4035902
22.273911 | -12.797954 | -9.4139233
22.283813 | -12.806705 | -9.4018688
22.293978 | -12.811081 | -9.3932581
22.303881 | -12.819832 | -9.417367
22.313784 | -12.828583 | -9.422533
22.323948 | -12.84171 | -9.4035902
22.333853 | -12.846086 | -9.3794813
22.344017 | -12.854836 | -9.3605385
22.35392 | -12.859212 | -9.3605385
22.363823 | -12.876715 | -9.3674269
22.373987 | -12.876715 | -9.3674269
22.383892 | -12.889841 | -9.3898134
22.393795 | -12.894217 | -9.3949804
22.403959 | -12.902968 | -9.382926
22.413862 | -12.911719 | -9.377759
22.424026 | -12.924847 | -9.4208117
22.433931 | -12.924847 | -9.4139233
22.443834 | -12.933598 | -9.3949804
22.453999 | -12.937973 | -9.3657045
22.463902 | -12.9511 | -9.377759
22.473806 | -12.959851 | -9.4001465
22.483969 | -12.968602 | -9.3846474
22.493874 | -12.977354 | -9.3794813
22.503777 | -12.986105 | -9.3536501
22.513941 | -12.994856 | -9.3898134
22.523844 | -13.003608 | -9.3846474
22.534008 | -13.012359 | -9.382926
22.543913 | -13.02111 | -9.422533
22.553816 | -13.025485 | -9.3932581
22.56398 | -13.042988 | -9.3898134
22.573883 | -13.042988 | -9.4018688
22.583788 | -13.051739 | -9.4414759
22.593952 | -13.060491 | -9.4449205
22.603855 | -13.069242 | -9.4294214
22.614019 | -13.082368 | -9.4018688
22.623922 | -13.09112 | -9.4208117
22.633827 | -13.095495 | -9.4139233
22.64399 | -13.104246 | -9.4070349
22.653894 | -13.108622 | -9.4122009
22.663797 | -13.126124 | -9.3812037
22.673962 | -13.1305 | -9.377759
22.683865 | -13.139251 | -9.4035902
22.694029 | -13.143627 | -9.4035902
22.703934 | -13.156754 | -9.4035902
22.713837 | -13.161129 | -9.4397545
22.724001 | -13.169881 | -9.4208117
22.733904 | -13.183007 | -9.4242554
22.743809 | -13.183007 | -9.4414759
22.753973 | -13.20051 | -9.4776402
22.763876 | -13.20051 | -9.4518089
22.77404 | -13.209261 | -9.4810839
22.783943 | -13.222387 | -9.4879723
22.793848 | -13.226764 | -9.4552526
22.80401 | -13.235515 | -9.4690294
22.813915 | -13.244266 | -9.5189695
22.823818 | -13.253017 | -9.4724741
22.833982 | -13.261768 | -9.5069151
22.843885 | -13.270519 | -9.4586973
22.85405 | -13.279271 | -9.462141
22.863955 | -13.288022 | -9.4535313
22.873857 | -13.296773 | -9.4638634
22.884022 | -13.305524 | -9.4845285
22.893925 | -13.3099 | -9.4741955
22.90383 | -13.318651 | -9.4896946
22.913994 | -13.327402 | -9.4793625
22.923897 | -13.336154 | -9.531024
22.934061 | -13.344905 | -9.4896946
22.943964 | -13.358031 | -9.5034714
22.953869 | -13.375534 | -9.4741955
22.964031 | -13.371159 | -9.4638634
22.973936 | -13.384285 | -9.4810839
22.983839 | -13.38866 | -9.4604187
22.994003 | -13.401788 | -9.4483643
23.003906 | -13.401788 | -9.456975
23.013811 | -13.410539 | -9.4363098
23.023975 | -13.419291 | -9.4380322
23.033878 | -13.428041 | -9.4449205
23.044043 | -13.445544 | -9.4741955
23.053946 | -13.445544 | -9.4586973
23.06385 | -13.454295 | -9.4277
23.074015 | -13.463046 | -9.4259777
23.083918 | -13.467422 | -9.4759178
23.093821 | -13.476173 | -9.4345875
23.103985 | -13.4893 | -9.4655857
23.11389 | -13.498051 | -9.4879723
23.124052 | -13.506803 | -9.496583
23.133957 | -13.515553 | -9.4604187
23.14386 | -13.519929 | -9.4776402
23.154024 | -13.524304 | -9.4638634
23.163927 | -13.537432 | -9.4414759
23.173832 | -13.550558 | -9.4414759
23.183996 | -13.554934 | -9.4483643
23.193899 | -13.563685 | -9.4414759
23.204063 | -13.572436 | -9.4759178
23.213966 | -13.576812 | -9.4673071
23.223871 | -13.585564 | -9.4294214
23.234035 | -13.594315 | -9.4552526
23.243938 | -13.603065 | -9.4294214
23.253841 | -13.611816 | -9.462141
23.264006 | -13.620568 | -9.4449205
23.273911 | -13.629319 | -9.4586973
23.284075 | -13.633695 | -9.456975
23.293978 | -13.646822 | -9.456975
23.303881 | -13.651197 | -9.4810839
23.314045 | -13.664324 | -9.4810839
23.323948 | -13.673076 | -9.4414759
23.333853 | -13.681827 | -9.4277
23.344017 | -13.681827 | -9.4380322
23.35392 | -13.694953 | -9.4414759
23.364084 | -13.70808 | -9.4139233
23.373987 | -13.712456 | -9.3863697
23.383892 | -13.725583 | -9.4190893
23.394056 | -13.729959 | -9.3915358
23.403959 | -13.738709 | -9.4122009
23.413862 | -13.743085 | -9.417367
23.424026 | -13.751837 | -9.4500866
23.433931 | -13.764963 | -9.4345875
23.444096 | -13.77809 | -9.4397545
23.453999 | -13.77809 | -9.417367
23.463902 | -13.782466 | -9.4035902
23.474066 | -13.791217 | -9.4363098
23.483969 | -13.80872 | -9.4294214
23.493874 | -13.813095 | -9.4053125
23.504038 | -13.821846 | -9.388092
23.513941 | -13.830597 | -9.3691492
23.524105 | -13.839349 | -9.3984241
23.534008 | -13.843724 | -9.3967018
23.543913 | -13.856851 | -9.4139233
23.554077 | -13.861226 | -9.4035902
23.56398 | -13.869978 | -9.3932581
23.573883 | -13.878729 | -9.4208117
23.584047 | -13.88748 | -9.4122009
23.593952 | -13.896232 | -9.4208117
23.604116 | -13.904983 | -9.4156446
23.614019 | -13.913733 | -9.3794813
23.623922 | -13.913733 | -9.4087572
23.634087 | -13.922485 | -9.4035902
23.64399 | -13.939987 | -9.3949804
23.653894 | -13.944363 | -9.3725929
23.664059 | -13.948739 | -9.3725929
23.673962 | -13.961865 | -9.3639822
23.683865 | -13.970616 | -9.343318
23.694029 | -13.979368 | -9.3691492
23.703934 | -13.988119 | -9.3863697
23.714098 | -13.992495 | -9.3502064
23.724001 | -14.005622 | -9.3622608
23.733904 | -14.014373 | -9.4208117
23.744068 | -14.023124 | -9.4156446
23.753973 | -14.031876 | -9.4053125
23.763876 | -14.036251 | -9.377759
23.77404 | -14.045002 | -9.3760376
23.783943 | -14.053753 | -9.4001465
23.794107 | -14.06688 | -9.4483643
23.80401 | -14.071256 | -9.4139233
23.813915 | -14.080007 | -9.4259777
23.82408 | -14.088758 | -9.3863697
23.833982 | -14.097509 | -9.4018688
23.843885 | -14.10626 | -9.4070349
23.85405 | -14.115012 | -9.4035902
23.863955 | -14.115012 | -9.3967018
23.873857 | -14.132514 | -9.377759
23.884022 | -14.136889 | -9.3863697
23.893925 | -14.145641 | -9.3898134
23.904089 | -14.154392 | -9.4311438
23.913994 | -14.163143 | -9.4122009
23.923897 | -14.171895 | -9.4380322
23.934061 | -14.180646 | -9.4363098
23.943964 | -14.185021 | -9.4363098
23.954128 | -14.198149 | -9.4294214
23.964031 | -14.2069 | -9.4104786
23.973936 | -14.215651 | -9.4122009
23.9841 | -14.220026 | -9.3984241
23.994003 | -14.228778 | -9.4035902
24.003906 | -14.241904 | -9.4122009
24.014071 | -14.24628 | -9.3622608
24.023975 | -14.255032 | -9.382926
24.03414 | -14.263783 | -9.3691492
24.044043 | -14.272533 | -9.3794813
24.053946 | -14.276909 | -9.4053125
24.06411 | -14.285661 | -9.3743153
24.074015 | -14.298787 | -9.382926
24.083918 | -14.303163 | -9.3743153
24.094082 | -14.311914 | -9.3932581
24.103985 | -14.320665 | -9.4035902
24.11389 | -14.329416 | -9.4190893
24.124052 | -14.338168 | -9.4190893
24.133957 | -14.346919 | -9.3949804
24.144121 | -14.351295 | -9.422533
24.154024 | -14.360045 | -9.4139233
24.163927 | -14.373173 | -9.4001465
24.174091 | -14.381924 | -9.3674269
24.183996 | -14.390676 | -9.3519278
24.193899 | -14.395051 | -9.3364296
24.204063 | -14.408177 | -9.3570948
24.213966 | -14.408177 | -9.3639822
24.224131 | -14.416929 | -9.3794813
24.234035 | -14.430056 | -9.4018688
24.243938 | -14.443182 | -9.3967018
24.254103 | -14.447558 | -9.3708706
24.264006 | -14.451934 | -9.3863697
24.273911 | -14.46506 | -9.4035902
24.284073 | -14.469436 | -9.3898134
24.293978 | -14.478188 | -9.3570948
24.304142 | -14.491314 | -9.4053125
24.314045 | -14.495689 | -9.422533
24.323948 | -14.513192 | -9.4001465
24.334112 | -14.508817 | -9.3691492
24.344017 | -14.521943 | -9.3588161
24.35392 | -14.530695 | -9.3932581
24.364084 | -14.53507 | -9.3932581
24.373987 | -14.548197 | -9.3691492
24.384151 | -14.552572 | -9.3760376
24.394056 | -14.5657 | -9.388092
24.403959 | -14.570075 | -9.3725929
24.414124 | -14.583202 | -9.4001465
24.424026 | -14.587578 | -9.4208117
24.433931 | -14.591953 | -9.4156446
24.444094 | -14.600704 | -9.3932581
24.453999 | -14.609455 | -9.4294214
24.464163 | -14.622582 | -9.3949804
24.474066 | -14.635709 | -9.4018688
24.483969 | -14.640085 | -9.3949804
24.494133 | -14.648836 | -9.4018688
24.504038 | -14.657587 | -9.4018688
24.513941 | -14.661963 | -9.3743153
24.524105 | -14.670714 | -9.3657045
24.534008 | -14.679465 | -9.3863697
24.544172 | -14.688216 | -9.3863697
24.554077 | -14.696968 | -9.3691492
24.56398 | -14.705719 | -9.388092
24.574144 | -14.710094 | -9.4139233
24.584047 | -14.723222 | -9.377759
24.593952 | -14.731973 | -9.4001465
24.604115 | -14.745099 | -9.3949804
24.614019 | -14.745099 | -9.422533
24.624184 | -14.758226 | -9.3932581
24.634087 | -14.771353 | -9.4328661
24.64399 | -14.771353 | -9.3898134
24.654154 | -14.775728 | -9.382926
24.664059 | -14.788856 | -9.3949804
24.673962 | -14.801982 | -9.388092
24.684126 | -14.806358 | -9.388092
24.694029 | -14.815109 | -9.3760376
24.703934 | -14.819485 | -9.3553724
24.714098 | -14.828236 | -9.348484
24.724001 | -14.836987 | -9.3760376
24.734165 | -14.845738 | -9.3846474
24.744068 | -14.854489 | -9.3725929
24.753973 | -14.863241 | -9.3553724
24.764135 | -14.867617 | -9.3915358
24.77404 | -14.880743 | -9.3932581
24.783943 | -14.889495 | -9.3639822
24.794107 | -14.898246 | -9.3605385
24.80401 | -14.906997 | -9.3674269
24.814175 | -14.915748 | -9.3519278
24.82408 | -14.920124 | -9.3812037
24.833982 | -14.93325 | -9.3519278
24.844147 | -14.937626 | -9.3519278
24.85405 | -14.946378 | -9.3347073
24.863955 | -14.959504 | -9.3226528
24.874119 | -14.968255 | -9.3243752
24.884022 | -14.968255 | -9.2864895
24.894186 | -14.977007 | -9.3019876
24.904089 | -14.990133 | -9.3312635
24.913994 | -14.994509 | -9.3364296
24.924156 | -15.003261 | -9.3278189
24.934061 | -15.012012 | -9.3760376
24.943964 | -15.020762 | -9.3622608
24.954128 | -15.029514 | -9.3329849
24.964031 | -15.042641 | -9.3226528
24.974195 | -15.047016 | -9.3226528
24.9841 | -15.051392 | -9.3071537
24.994003 | -15.064519 | -9.3364296
25.004168 | -15.077645 | -9.3502064
25.014071 | -15.077645 | -9.343318
25.023975 | -15.086397 | -9.3071537
25.03414 | -15.095148 | -9.3123207
25.044043 | -15.108274 | -9.3364296
25.054207 | -15.112651 | -9.3364296
25.06411 | -15.117026 | -9.3312635
25.074015 | -15.134528 | -9.3140421
25.084179 | -15.134528 | -9.3174868
25.094082 | -15.147655 | -9.3123207
25.103985 | -15.152031 | -9.3657045
25.114149 | -15.160782 | -9.348484
25.124052 | -15.173909 | -9.3278189
25.133957 | -15.18266 | -9.3260965
25.144121 | -15.187036 | -9.3553724
25.154024 | -15.195787 | -9.3347073
25.164188 | -15.200163 | -9.3019876
25.174091 | -15.213289 | -9.3192081
25.183996 | -15.222041 | -9.3450394
25.19416 | -15.230792 | -9.3123207
25.204063 | -15.239543 | -9.3174868
25.213966 | -15.248294 | -9.3019876
25.224131 | -15.257046 | -9.3140421
25.234035 | -15.265797 | -9.3226528
25.2442 | -15.270172 | -9.2899332
25.254103 | -15.278924 | -9.2933769
25.264006 | -15.283299 | -9.30371
25.27417 | -15.296426 | -9.3347073
25.284073 | -15.305178 | -9.3347073
25.293978 | -15.318304 | -9.3260965
25.304142 | -15.327055 | -9.3192081
25.314045 | -15.327055 | -9.3123207
25.324209 | -15.335807 | -9.3209305
25.334112 | -15.348933 | -9.3278189
25.344017 | -15.353309 | -9.3054323
25.354181 | -15.362061 | -9.2864895
25.364084 | -15.370811 | -9.2933769
25.373987 | -15.379562 | -9.2882109
25.384151 | -15.388314 | -9.30371
25.394056 | -15.397065 | -9.2968216
25.404221 | -15.405816 | -9.3140421
25.414124 | -15.423319 | -9.2899332
25.424026 | -15.423319 | -9.3002653
25.434191 | -15.427694 | -9.308876
25.444094 | -15.440821 | -9.2744341
25.453999 | -15.445197 | -9.2985439
25.464163 | -15.453948 | -9.3226528
25.474066 | -15.462699 | -9.3140421
25.48423 | -15.475826 | -9.3019876
25.494133 | -15.484577 | -9.269268
25.504038 | -15.488953 | -9.2727127
25.514202 | -15.493328 | -9.2830448
25.524105 | -15.50208 | -9.2227716
25.534008 | -15.506455 | -9.234827
25.544172 | -15.519582 | -9.2727127
25.554077 | -15.528334 | -9.2279387
25.564241 | -15.54146 | -9.2554913
25.574144 | -15.545835 | -9.2623796
25.584047 | -15.554587 | -9.2554913
25.594212 | -15.563338 | -9.2520475
25.604115 | -15.572089 | -9.2727127
25.614019 | -15.58084 | -9.264102
25.624184 | -15.576465 | -9.2658243
25.634087 | -15.598343 | -9.2658243
25.644251 | -15.602718 | -9.2554913
25.654154 | -15.61147 | -9.2520475
25.664059 | -15.620221 | -9.2675467
25.674223 | -15.628972 | -9.2554913
25.684126 | -15.637724 | -9.2520475
25.694029 | -15.646475 | -9.2331047
25.704193 | -15.655226 | -9.2434368
25.714098 | -15.663977 | -9.2606583
25.724262 | -15.672729 | -9.2554913
25.734165 | -15.677104 | -9.2709904
25.744068 | -15.69023 | -9.2796011
25.754232 | -15.698982 | -9.2830448
25.764135 | -15.707733 | -9.2761564
25.77404 | -15.712109 | -9.2968216
25.784204 | -15.72086 | -9.308876
25.794107 | -15.733987 | -9.2830448
25.80401 | -15.742738 | -9.2882109
25.814175 | -15.747113 | -9.2796011
25.82408 | -15.75149 | -9.2778788
25.834244 | -15.764616 | -9.2864895
25.844147 | -15.773367 | -9.264102
25.85405 | -15.777743 | -9.2744341
25.864214 | -15.786494 | -9.2520475
25.874119 | -15.799621 | -9.2313824
25.884022 | -15.803997 | -9.2417154
25.894186 | -15.812748 | -9.2486029
25.904089 | -15.825874 | -9.234827
25.914253 | -15.821499 | -9.234827
25.924156 | -15.839002 | -9.2262163
25.934061 | -15.852128 | -9.2141619
25.944225 | -15.852128 | -9.2313824
25.954128 | -15.86088 | -9.2003851
25.964031 | -15.878382 | -9.2262163
25.974195 | -15.878382 | -9.1883307
25.9841 | -15.887134 | -9.190053
25.994265 | -15.895885 | -9.1711102
26.004168 | -15.904635 | -9.1934967
26.014071 | -15.913386 | -9.1969414
26.024235 | -15.922138 | -9.1642218
26.03414 | -15.930889 | -9.1297798
26.044043 | -15.93964 | -9.1383905
26.054207 | -15.944016 | -9.1349459
26.06411 | -15.957143 | -9.1521664
26.074274 | -15.97027 | -9.1521664
26.084177 | -15.97027 | -9.1349459
26.094082 | -15.979021 | -9.1125593
26.104246 | -15.987772 | -9.1125593
26.114149 | -15.996523 | -9.1607771
26.124052 | -16.0009 | -9.1366682
26.134216 | -16.009651 | -9.1728315
26.144121 | -16.022778 | -9.1315022
26.154285 | -16.027153 | -9.1332235
26.164188 | -16.044655 | -9.1177254
26.174091 | -16.04903 | -9.1073923
26.184256 | -16.057783 | -9.1039486
26.19416 | -16.07091 | -9.0798397
26.204063 | -16.075285 | -9.0867281
26.214228 | -16.075285 | -9.0557299
26.224131 | -16.084036 | -9.0505638
26.234295 | -16.092787 | -9.0643406
26.244198 | -16.105915 | -9.1005049
26.254103 | -16.114666 | -9.0936165
26.264267 | -16.119041 | -9.0832834
26.27417 | -16.123417 | -9.1022263
26.284073 | -16.136543 | -9.1022263
26.294237 | -16.140919 | -9.071229
26.304142 | -16.154047 | -9.0918941
26.314045 | -16.158422 | -9.0953379
26.324209 | -16.171549 | -9.0884495
26.334112 | -16.175924 | -9.0918941
26.344276 | -16.193426 | -9.071229
26.354181 | -16.193426 | -9.0574522
26.364084 | -16.202177 | -9.0540085
26.374249 | -16.21093 | -9.0540085
26.384151 | -16.228432 | -9.041954
26.394056 | -16.228432 | -9.036787
26.404219 | -16.237183 | -9.0608969
26.414124 | -16.250309 | -9.041954
26.424288 | -16.254684 | -9.0557299
26.434191 | -16.263437 | -9.0402317
26.444094 | -16.267813 | -9.0557299
26.454258 | -16.280939 | -9.0350657
26.464163 | -16.285315 | -9.0540085
26.474066 | -16.298441 | -9.036787
26.48423 | -16.302816 | -9.0298996
26.494133 | -16.315943 | -9.0333433
26.504297 | -16.32032 | -9.0264549
26.514202 | -16.329071 | -9.0453978
26.524105 | -16.337822 | -9.0574522
Test Control |  |  | Stopped |  | Time: | 26.729214
| Calendar Time: |  | 2019-11-20 13:09
Total Counters:
|  | Axial |  | 0
Test Control |  |  | Reset |  | Time: | 33.612194
| Calendar Time: |  | 2019-11-20 13:10
Total Counters:
|  | Axial |  | 0