## Hirsch
Target Temp | Freq | G*
F | (hz) | (psi)
39 | 25 | 7599.563
39 | 10 | 5423.299
39 | 5 | 4165.551
39 | 1 | 2150.526
39 | 0.5 | 1578.042
39 | 0.1 | 738.841
68 | 25 | 1211.446
68 | 10 | 775.6966
68 | 5 | 550.6919
68 | 1 | 231.3632
68 | 0.5 | 152.8613
68 | 0.1 | 56.90275854
113 | 25 | 20.3488314
113 | 10 | 11.11426194
113 | 5 | 6.86609892
113 | 1 | 2.21763102
113 | 0.5 | 1.32564732
113 | 0.1 | 0.38870184

## idk
Average Volumetrics for Samples Tested
Maximum Specific Gravity of Mix, Gmm = | 2.659
Bulk Gravity of Aggregate Blend, Gsb = | 2.85
Bulk Gravity of Compacted Sample, Gmb = | 2.478188
Average Air Voids = | 6.8
% AC by Mixture Weight = | 5.4
Sample Volumetrics
Average VMA (%) = | 17.74155
Average VFA (%) = | 61.67189
Temp | Freq | G* | Pc | Part 1 | Part 2 | E*
C | (hz) | (psi) |  |  |  | (psi)
-10 | 25 | 29743.19 | 0.7020727 | 2432413.7 | 87116.89 | 2519530.6
| 10 | 23919.73 | 0.6749863 | 2337279.5 | 77296.48 | 2414576.0
| 5 | 20083.49 | 0.6523656 | 2258129.3 | 69939.11 | 2328068.4
| 1 | 12983.95 | 0.5930331 | 2051370.7 | 53680.42 | 2105051.2
| 0.5 | 10533.46 | 0.5634655 | 1948639.9 | 46942.09 | 1995582.0
| 0.1 | 5939.242 | 0.4807674 | 1661919.0 | 31774.11 | 1693693.1
Temp | Freq | G* | Pc | Part 1 | Part 2 | E*
C | (hz) | (psi) |  |  |  | (psi)
4.4 | 25 | 7599.563 | 0.5164813 | 1785656.4 | 37733.73 | 1823390.1
| 10 | 5423.299 | 0.4676322 | 1616433.9 | 29778.87 | 1646212.7
| 5 | 4165.551 | 0.429815 | 1485536.3 | 24559.86 | 1510096.1
| 1 | 2150.526 | 0.3394491 | 1172986.9 | 14749.07 | 1187736.0
| 0.5 | 1578.042 | 0.3004719 | 1038242.3 | 11474.75 | 1049717.1
| 0.1 | 738.841 | 0.2168231 | 749144.9 | 6025.221 | 755170.1
Temp | Freq | G* | Pc | Part 1 | Part 2 | E*
C | (hz) | (psi) |  |  |  | (psi)
20 | 25 | 1211.446 | 0.2693076 | 930525.8 | 9208.361 | 939734.2
| 10 | 775.6966 | 0.221642 | 765797.5 | 6286.381 | 772083.9
| 5 | 550.6919 | 0.1893598 | 654244.7 | 4650.136 | 658894.9
| 1 | 231.3632 | 0.1240998 | 428756.1 | 2112.325 | 430868.5
| 0.5 | 152.8613 | 0.100473 | 347124.7 | 1433.486 | 348558.2
| 0.1 | 56.90275854 | 0.05993291 | 207060.6 | 557.7745 | 207618.4
Temp | Freq | G* | Pc | Part 1 | Part 2 | E*
C | (hz) | (psi) |  |  |  | (psi)
35 | 25 | 198.0798 | 0.1147205 | 396350.1 | 1827.94 | 398178
| 10 | 115.3284 | 0.08683086 | 299991.3 | 1098 | 301089.3
| 5 | 74.9048751 | 0.06926781 | 239311.9 | 726.9179 | 240038.9
| 1 | 26.8827933 | 0.04044745 | 139740.4 | 268.9901 | 140009.4
| 0.5 | 16.87372092 | 0.03186766 | 110098.3 | 170.3521 | 110268.7
| 0.1 | 5.6637339 | 0.01909214 | 65960.62 | 57.93527 | 66018.56
Temp | Freq | G* | Pc | Part 1 | Part 2 | E*
C | (hz) | (psi) |  |  |  | (psi)
54.4 | 25 | 20.3488314 | 0.0350431 | 121069.1 | 204.7606 | 121273.8
| 10 | 11.11426194 | 0.02593974 | 89618.13 | 112.8947 | 89731.02
| 5 | 6.86609892 | 0.02075428 | 71703.09 | 70.11527 | 71773.2
| 1 | 2.21763102 | 0.01352464 | 46725.68 | 22.81343 | 46748.49
| 0.5 | 1.32564732 | 0.01177567 | 40683.22 | 13.66153 | 40696.88
| 0.1 | 0.38870184 | 0.009697692 | 33504.12 | 4.014219 | 33508.14