## 2019 IDEALCT Loading Rate HPTO
TWSX¦.¦/¦:¦1¦0¦0¦E¦2¦A
Test Control |  |  | Started |  | Time: | 0.01068543
| Calendar Time: |  | 2019-10-09 11:58
| File Name: |  | C:\TS2\twsx\Haas\Ehh-TTItest.000
| Procedure Name: |  | Ehh-TTItest Default Procedure
| Operator: |  | MTS
| Teststar Config: |  | C:\TS2\config\Haas\SCB Warm Update-Ideal.tcc
DRP Process Data |  |  |  |  | Time: | 25.647379
Time | STROKE | LOAD
Sec | mm | kN
8.164711 | 59.622738 | -0.30239725
8.1746149 | 59.609612 | -0.35405967
8.1847792 | 59.600861 | -0.41949871
8.1946821 | 59.596485 | -0.49182606
8.204586 | 59.59211 | -0.54521054
8.2147503 | 59.578983 | -0.63475871
8.2246542 | 59.574608 | -0.68986529
8.2348175 | 59.565857 | -0.79835629
8.2447214 | 59.548351 | -0.87412786
8.2546253 | 59.548351 | -0.95334351
8.2647896 | 59.548351 | -1.0308371
8.2746925 | 59.526474 | -1.1496606
8.2845964 | 59.517723 | -1.221988
8.2947607 | 59.513348 | -1.3218685
8.3046646 | 59.504597 | -1.4234713
8.3145676 | 59.500221 | -1.5354065
8.3247318 | 59.49147 | -1.6266768
8.3346357 | 59.478344 | -1.7523886
8.3448 | 59.469593 | -1.8574355
8.3547029 | 59.465218 | -1.9814253
8.3646069 | 59.452091 | -2.0692513
8.3747711 | 59.452091 | -2.1829085
8.384675 | 59.434586 | -2.3155088
8.394578 | 59.43021 | -2.4257219
8.4047422 | 59.425835 | -2.5238805
8.4146461 | 59.417084 | -2.6530364
8.4248104 | 59.403957 | -2.7839146
8.4347134 | 59.399582 | -2.9044602
8.4446173 | 59.386456 | -3.0353382
8.4547815 | 59.38208 | -3.1421072
8.4646854 | 59.368954 | -3.286762
8.4745884 | 59.364578 | -3.3952529
8.4847527 | 59.355827 | -3.5278533
8.4946566 | 59.347076 | -3.6483986
8.5048208 | 59.342701 | -3.7637782
8.5147238 | 59.329571 | -3.9153211
8.5246277 | 59.32082 | -4.0324225
8.5347919 | 59.316444 | -4.1512465
8.5446959 | 59.307693 | -4.2494049
8.5545988 | 59.298943 | -4.3768387
8.5647631 | 59.285816 | -4.5042729
8.574667 | 59.281441 | -4.6265407
8.5848312 | 59.27269 | -4.7143664
8.5947342 | 59.263939 | -4.8676314
8.6046381 | 59.255188 | -4.9726787
8.6148024 | 59.246437 | -5.0467281
8.6247063 | 59.237686 | -5.1483307
8.6346092 | 59.233311 | -5.26371
8.6447735 | 59.224556 | -5.411809
8.6546774 | 59.21143 | -5.5409651
8.6648417 | 59.207054 | -5.649456
8.6747446 | 59.198303 | -5.7631135
8.6846485 | 59.189552 | -5.8939915
8.6948128 | 59.185177 | -5.9973164
8.7047167 | 59.17205 | -6.0989189
8.7146196 | 59.167675 | -6.2022438
8.7247839 | 59.154549 | -6.3279557
8.7346878 | 59.145798 | -6.420948
8.7448521 | 59.137047 | -6.5604362
8.754755 | 59.132671 | -6.6275973
8.7646589 | 59.128296 | -6.7360883
8.7748232 | 59.115166 | -6.8376913
8.7847271 | 59.106415 | -6.9496264
8.7946301 | 59.102039 | -7.0477848
8.8047943 | 59.088913 | -7.1889954
8.8146982 | 59.084538 | -7.2768216
8.8246012 | 59.067036 | -7.4300866
8.8347654 | 59.06266 | -7.4610844
8.8446693 | 59.058285 | -7.5850739
8.8548336 | 59.045158 | -7.6832323
8.8647375 | 59.036407 | -7.7882795
8.8746405 | 59.032032 | -7.8864379
8.8848047 | 59.023281 | -8.0000954
8.8947086 | 59.01453 | -8.077589
8.9046116 | 59.0014 | -8.1895237
8.9147758 | 59.0014 | -8.260129
8.9246798 | 58.988274 | -8.3806753
8.9345837 | 58.983898 | -8.4616127
8.9447479 | 58.970772 | -8.5528831
8.9546509 | 58.962021 | -8.6889277
8.9648151 | 58.948895 | -8.7491999
8.974719 | 58.948895 | -8.8576908
8.984622 | 58.940144 | -8.9041872
8.9947863 | 58.935768 | -9.0350657
9.0046902 | 58.922642 | -9.1401119
9.0148544 | 58.909515 | -9.2675467
9.0247583 | 58.90514 | -9.2950993
9.0346613 | 58.89201 | -9.4104786
9.0448256 | 58.89201 | -9.4586973
9.0547295 | 58.887634 | -9.5585775
9.0646324 | 58.874508 | -9.6653471
9.0747967 | 58.865757 | -9.7462845
9.0847006 | 58.857006 | -9.7772818
9.0948648 | 58.852631 | -9.8995495
9.1047688 | 58.84388 | -9.9925423
9.1146717 | 58.835129 | -10.039038
9.124836 | 58.826378 | -10.149251
9.1347399 | 58.817627 | -10.216413
9.1446428 | 58.804501 | -10.295628
9.1548071 | 58.800125 | -10.405841
9.164711 | 58.791374 | -10.493668
9.1748753 | 58.782619 | -10.578049
9.1847792 | 58.773869 | -10.714093
9.1946821 | 58.765118 | -10.748535
9.2048464 | 58.751991 | -10.829473
9.2147503 | 58.751991 | -10.870803
9.2246532 | 58.74324 | -10.917299
9.2348175 | 58.734489 | -11.037845
9.2447214 | 58.721363 | -11.115338
9.2548857 | 58.716988 | -11.187665
9.2647896 | 58.703861 | -11.318543
9.2746925 | 58.699486 | -11.342652
9.2848568 | 58.690735 | -11.413258
9.2947607 | 58.681984 | -11.502806
9.3046637 | 58.673229 | -11.597521
9.3148279 | 58.664478 | -11.656072
9.3247318 | 58.655727 | -11.749063
9.3346357 | 58.655727 | -11.800726
9.3448 | 58.642601 | -11.879942
9.3547029 | 58.629475 | -11.984988
9.3648672 | 58.620724 | -12.084869
9.3747711 | 58.616348 | -12.117589
9.3846741 | 58.607597 | -12.164084
9.3948383 | 58.598846 | -12.272576
9.4047422 | 58.590096 | -12.327682
9.4146461 | 58.576969 | -12.448228
9.4248104 | 58.568218 | -12.424119
9.4347134 | 58.568218 | -12.465448
9.4448776 | 58.555088 | -12.603215
9.4547815 | 58.550713 | -12.666932
9.4646845 | 58.546337 | -12.70654
9.4748487 | 58.533211 | -12.813309
9.4847527 | 58.52446 | -12.825363
9.4946566 | 58.506958 | -12.940742
9.5048208 | 58.511333 | -12.976907
9.5147238 | 58.498207 | -13.064733
9.524888 | 58.493832 | -13.143949
9.5347919 | 58.485081 | -13.205943
9.5446949 | 58.47633 | -13.288603
9.5548592 | 58.467579 | -13.331656
9.5647631 | 58.458828 | -13.429813
9.574667 | 58.450073 | -13.464255
9.5848312 | 58.445698 | -13.498697
9.5947342 | 58.432571 | -13.584801
9.6048985 | 58.42382 | -13.624409
9.6148024 | 58.41507 | -13.715679
9.6247053 | 58.401943 | -13.827614
9.6348696 | 58.406319 | -13.862056
9.6447735 | 58.393192 | -13.934383
9.6546774 | 58.380066 | -13.922329
9.6648417 | 58.37569 | -13.996378
9.6747446 | 58.36694 | -14.092814
9.6849089 | 58.358189 | -14.184085
9.6948128 | 58.349438 | -14.197862
9.7047157 | 58.336308 | -14.309796
9.71488 | 58.327557 | -14.309796
9.7247839 | 58.327557 | -14.35457
9.7346878 | 58.318806 | -14.440675
9.7448521 | 58.305679 | -14.521612
9.754755 | 58.292553 | -14.533667
9.7646589 | 58.296928 | -14.588774
9.7748232 | 58.279427 | -14.712763
9.7847271 | 58.270676 | -14.721374
9.7948904 | 58.261925 | -14.791979
9.8047943 | 58.261925 | -14.841919
9.8146982 | 58.244423 | -14.883249
9.8248625 | 58.240047 | -14.952132
9.8347654 | 58.231297 | -14.986574
9.8449297 | 58.222542 | -15.036514
9.8548336 | 58.218166 | -15.170836
9.8647375 | 58.20504 | -15.203556
9.8749008 | 58.196289 | -15.241442
9.8848047 | 58.187538 | -15.286216
9.8947086 | 58.183163 | -15.365432
9.9048729 | 58.174412 | -15.382652
9.9147758 | 58.165661 | -15.468757
9.9246798 | 58.152534 | -15.477366
9.934844 | 58.143784 | -15.498032
9.9447479 | 58.139408 | -15.57897
9.9549112 | 58.135033 | -15.634076
9.9648151 | 58.126282 | -15.654741
9.974719 | 58.104401 | -15.76151
9.9848833 | 58.104401 | -15.756344
9.9947863 | 58.100025 | -15.814895
10.00469 | 58.086899 | -15.868279
10.014854 | 58.082523 | -15.900998
10.024758 | 58.078148 | -16.04221
10.034922 | 58.065022 | -16.030153
10.044826 | 58.051895 | -16.088705
10.054729 | 58.04752 | -16.164476
10.064894 | 58.038769 | -16.207529
10.074797 | 58.034393 | -16.193752
10.084701 | 58.030018 | -16.271246
10.094865 | 58.012516 | -16.34013
10.104769 | 58.003761 | -16.367682
10.114932 | 57.99501 | -16.434843
10.124836 | 57.986259 | -16.464119
10.13474 | 57.986259 | -16.472729
10.144904 | 57.973133 | -16.5485
10.154807 | 57.968758 | -16.59672
10.164711 | 57.955631 | -16.682823
10.174875 | 57.94688 | -16.751705
10.184779 | 57.938129 | -16.782703
10.194942 | 57.929379 | -16.794758
10.204846 | 57.925003 | -16.860197
10.21475 | 57.916252 | -16.892916
10.224915 | 57.907501 | -16.937691
10.234818 | 57.89875 | -16.996241
10.244721 | 57.889996 | -17.001408
10.254886 | 57.881245 | -17.020351
10.26479 | 57.876869 | -17.099566
10.274953 | 57.863743 | -17.128841
10.284857 | 57.854992 | -17.20289
10.294761 | 57.846241 | -17.256275
10.304925 | 57.841866 | -17.273497
10.314828 | 57.833115 | -17.356155
10.324732 | 57.824364 | -17.349268
10.334896 | 57.811237 | -17.369932
10.3448 | 57.811237 | -17.421595
10.354963 | 57.793736 | -17.495646
10.364867 | 57.793736 | -17.545586
10.374771 | 57.784981 | -17.609303
10.384935 | 57.767479 | -17.593803
10.394838 | 57.763103 | -17.600691
10.404742 | 57.763103 | -17.655798
10.414907 | 57.749977 | -17.748791
10.42481 | 57.736851 | -17.7729
10.434713 | 57.732475 | -17.786676
10.444878 | 57.723724 | -17.83145
10.454782 | 57.710598 | -17.869335
10.464946 | 57.701847 | -17.939941
10.474849 | 57.701847 | -17.915833
10.484753 | 57.693096 | -17.92272
10.494917 | 57.67997 | -18.031212
10.504821 | 57.66684 | -18.058765
10.514724 | 57.662464 | -18.081152
10.524888 | 57.658089 | -18.17931
10.534792 | 57.649338 | -18.17931
10.544956 | 57.640587 | -18.167255
10.554859 | 57.631836 | -18.263693
10.564763 | 57.623085 | -18.258526
10.574927 | 57.614334 | -18.287802
10.584831 | 57.605583 | -18.322243
10.594734 | 57.596832 | -18.41868
10.604898 | 57.596832 | -18.430735
10.614802 | 57.583706 | -18.475508
10.624967 | 57.574955 | -18.475508
10.63487 | 57.561825 | -18.546114
10.644773 | 57.553074 | -18.542669
10.654938 | 57.544323 | -18.535782
10.664842 | 57.539948 | -18.628773
10.674745 | 57.531197 | -18.649439
10.684909 | 57.522446 | -18.651161
10.694813 | 57.509319 | -18.738987
10.704977 | 57.504944 | -18.769983
10.71488 | 57.500568 | -18.795815
10.724784 | 57.487442 | -18.799259
10.734948 | 57.478691 | -18.866421
10.744852 | 57.478691 | -18.875031
10.754755 | 57.465565 | -18.906029
10.764919 | 57.456814 | -18.907751
10.774823 | 57.452435 | -18.971468
10.784987 | 57.439308 | -18.959414
10.79489 | 57.430557 | -19.014519
10.804794 | 57.426182 | -19.019686
10.814959 | 57.413055 | -19.09029
10.824862 | 57.404305 | -19.105789
10.834765 | 57.399929 | -19.123011
10.84493 | 57.391178 | -19.174673
10.854834 | 57.378052 | -19.185005
10.864998 | 57.369301 | -19.272831
10.874901 | 57.364925 | -19.247
10.884805 | 57.36055 | -19.298662
10.894969 | 57.347424 | -19.333103
10.904873 | 57.343048 | -19.353769
10.914776 | 57.329918 | -19.333103
10.92494 | 57.316792 | -19.422653
10.934844 | 57.316792 | -19.383045
10.945008 | 57.308041 | -19.474314
10.954911 | 57.29929 | -19.443317
10.964815 | 57.281788 | -19.505312
10.974979 | 57.281788 | -19.515644
10.984883 | 57.273037 | -19.532866
10.994786 | 57.273037 | -19.605192
11.004951 | 57.255535 | -19.625858
11.014854 | 57.246784 | -19.59486
11.024757 | 57.238033 | -19.663744
11.034922 | 57.229279 | -19.725739
11.044826 | 57.224903 | -19.715406
11.05499 | 57.211777 | -19.791178
11.064894 | 57.207401 | -19.765347
11.074797 | 57.19865 | -19.775679
11.084961 | 57.185524 | -19.822174
11.094865 | 57.181149 | -19.818731
11.104768 | 57.176773 | -19.815287
11.114932 | 57.163647 | -19.887613
11.124836 | 57.154896 | -19.897945
11.135 | 57.146145 | -19.953053
11.144904 | 57.137394 | -19.913445
11.154807 | 57.133018 | -19.968552
11.164971 | 57.124268 | -19.975439
11.174875 | 57.115513 | -20.016769
11.184778 | 57.106762 | -20.004715
11.194942 | 57.098011 | -20.078764
11.204846 | 57.08926 | -20.095985
11.215011 | 57.08926 | -20.094263
11.224915 | 57.071758 | -20.097708
11.234818 | 57.058632 | -20.14937
11.244982 | 57.063007 | -20.145926
11.254886 | 57.049881 | -20.19931
11.264789 | 57.045506 | -20.202755
11.274953 | 57.032379 | -20.185534
11.284857 | 57.023628 | -20.188978
11.295021 | 57.019253 | -20.214809
11.304925 | 57.010502 | -20.285414
11.314828 | 56.997372 | -20.26475
11.324992 | 56.984245 | -20.25614
11.334896 | 56.988621 | -20.319857
11.344799 | 56.971119 | -20.359465
11.354963 | 56.962368 | -20.337076
11.364867 | 56.957993 | -20.361185
11.374771 | 56.949242 | -20.424902
11.384935 | 56.940491 | -20.452456
11.394838 | 56.93174 | -20.419737
11.405003 | 56.922989 | -20.493786
11.414907 | 56.914238 | -20.495508
11.424809 | 56.909863 | -20.490341
11.434974 | 56.896732 | -20.521339
11.444878 | 56.887981 | -20.540281
11.454782 | 56.87923 | -20.529949
11.464946 | 56.87048 | -20.548893
11.474849 | 56.866104 | -20.576447
11.485013 | 56.852978 | -20.588501
11.494917 | 56.848602 | -20.560947
11.504821 | 56.839851 | -20.66255
11.514984 | 56.8311 | -20.628109
11.524888 | 56.8311 | -20.600555
11.534792 | 56.817974 | -20.710768
11.544956 | 56.804848 | -20.707323
11.554859 | 56.796097 | -20.750376
11.565023 | 56.787342 | -20.707323
11.574927 | 56.782967 | -20.717657
11.584831 | 56.778591 | -20.758986
11.594995 | 56.761089 | -20.755543
11.604898 | 56.756714 | -20.741766
11.614802 | 56.752338 | -20.784817
11.624967 | 56.747963 | -20.81237
11.63487 | 56.726086 | -20.898476
11.645034 | 56.72171 | -20.86231
11.654938 | 56.704208 | -20.886421
11.664842 | 56.704208 | -20.922585
11.675005 | 56.704208 | -20.898476
11.684909 | 56.691082 | -20.907085
11.694813 | 56.677956 | -20.936361
11.704977 | 56.669201 | -20.939804
11.71488 | 56.66045 | -20.953581
11.725044 | 56.656075 | -20.979412
11.734948 | 56.651699 | -20.943249
11.744852 | 56.638573 | -20.96047
11.755015 | 56.625446 | -20.989744
11.764919 | 56.621071 | -21.034519
11.774823 | 56.616695 | -20.970802
11.784987 | 56.607944 | -21.005243
11.79489 | 56.603569 | -21.01902
11.805055 | 56.590443 | -21.056906
11.814959 | 56.581692 | -21.031075
11.824862 | 56.568565 | -21.036242
11.835026 | 56.564186 | -21.041407
11.84493 | 56.555435 | -21.101681
11.854834 | 56.55106 | -21.062073
11.864998 | 56.542309 | -21.12579
11.874901 | 56.533558 | -21.172285
11.885065 | 56.520432 | -21.120623
11.894969 | 56.511681 | -21.151621
11.904873 | 56.507305 | -21.129234
11.915036 | 56.498554 | -21.134399
11.92494 | 56.489803 | -21.21706
11.934844 | 56.481052 | -21.192951
11.945008 | 56.476677 | -21.174007
11.954911 | 56.472301 | -21.229115
11.965075 | 56.45042 | -21.223948
11.974979 | 56.446045 | -21.211893
11.984883 | 56.441669 | -21.208448
11.995047 | 56.432919 | -21.196394
12.004951 | 56.424168 | -21.236002
12.014854 | 56.415417 | -21.251501
12.025019 | 56.406666 | -21.237724
12.034922 | 56.397915 | -21.27561
12.045086 | 56.389164 | -21.320385
12.05499 | 56.380413 | -21.287664
12.064894 | 56.371662 | -21.260111
12.075057 | 56.362911 | -21.354826
12.084961 | 56.358536 | -21.313496
12.094865 | 56.349785 | -21.335884
12.105029 | 56.336655 | -21.330717
12.114932 | 56.327904 | -21.313496
12.124836 | 56.319153 | -21.337605
12.135 | 56.310402 | -21.327272
12.144904 | 56.310402 | -21.292831
12.155067 | 56.297276 | -21.323828
12.164971 | 56.288525 | -21.368603
12.174875 | 56.284149 | -21.37377
12.18504 | 56.266647 | -21.328995
12.194942 | 56.257896 | -21.365158
12.204846 | 56.257896 | -21.356548
12.215011 | 56.253521 | -21.36688
12.224915 | 56.240395 | -21.411655
12.235078 | 56.23164 | -21.408211
12.244982 | 56.222889 | -21.439207
12.254886 | 56.214138 | -21.434042
12.26505 | 56.205387 | -21.389267
12.274953 | 56.196636 | -21.378935
12.284857 | 56.187885 | -21.415098
12.295021 | 56.179134 | -21.447819
12.304925 | 56.174759 | -21.456429
12.315088 | 56.166008 | -21.434042
12.324992 | 56.157257 | -21.434042
12.334896 | 56.148506 | -21.418543
12.34506 | 56.139755 | -21.447819
12.354963 | 56.131004 | -21.440929
12.364867 | 56.117874 | -21.434042
12.375031 | 56.113499 | -21.478815
12.384935 | 56.109123 | -21.521868
12.395099 | 56.095997 | -21.475372
12.405003 | 56.08287 | -21.470205
12.414907 | 56.08287 | -21.461596
12.425071 | 56.07412 | -21.461596
12.434974 | 56.060993 | -21.446096
12.444878 | 56.056618 | -21.43232
12.455042 | 56.047867 | -21.468483
12.464946 | 56.039116 | -21.475372
12.47511 | 56.03474 | -21.52359
12.485013 | 56.021614 | -21.494314
12.494917 | 56.012863 | -21.48226
12.505081 | 56.004108 | -21.489149
12.514984 | 55.995358 | -21.451263
12.524888 | 55.986607 | -21.492592
12.535052 | 55.977856 | -21.508091
12.544956 | 55.977856 | -21.49087
12.55512 | 55.960354 | -21.511536
12.565023 | 55.951603 | -21.509813
12.574927 | 55.934101 | -21.49087
12.585092 | 55.938477 | -21.516701
12.594995 | 55.934101 | -21.516701
12.604898 | 55.920975 | -21.518423
12.615063 | 55.916599 | -21.489149
12.624967 | 55.903473 | -21.485704
12.63487 | 55.894718 | -21.487427
12.645034 | 55.890343 | -21.489149
12.654938 | 55.881592 | -21.509813
12.665102 | 55.872841 | -21.478815
12.675005 | 55.868465 | -21.463318
12.684909 | 55.859715 | -21.52359
12.695073 | 55.846588 | -21.483982
12.704977 | 55.842213 | -21.49087
12.71488 | 55.824711 | -21.544254
12.725044 | 55.833462 | -21.489149
12.734948 | 55.811584 | -21.516701
12.745112 | 55.807209 | -21.506369
12.755015 | 55.802834 | -21.496037
12.764919 | 55.789707 | -21.506369
12.775084 | 55.780952 | -21.525312
12.784987 | 55.772202 | -21.458151
12.79489 | 55.763451 | -21.452984
12.805055 | 55.7547 | -21.49087
12.814959 | 55.750324 | -21.501204
12.825123 | 55.741573 | -21.502926
12.835026 | 55.732822 | -21.480537
12.84493 | 55.724072 | -21.449541
12.855094 | 55.715321 | -21.430597
12.864998 | 55.70657 | -21.435764
12.874901 | 55.702194 | -21.475372
12.885065 | 55.689068 | -21.456429
12.894969 | 55.680317 | -21.430597
12.905133 | 55.671562 | -21.51498
12.915036 | 55.667187 | -21.459873
12.92494 | 55.65406 | -21.404766
12.935104 | 55.636559 | -21.444374
12.945008 | 55.640934 | -21.43232
12.954911 | 55.627808 | -21.458151
12.965075 | 55.623432 | -21.449541
12.974979 | 55.614681 | -21.425432
12.985144 | 55.601555 | -21.435764
12.995047 | 55.597179 | -21.397879
13.004951 | 55.588428 | -21.396156
13.015115 | 55.579678 | -21.411655
13.025019 | 55.575302 | -21.399601
13.034922 | 55.566547 | -21.370325
13.045086 | 55.553421 | -21.408211
13.05499 | 55.540295 | -21.378935
13.065154 | 55.535919 | -21.361715
13.075057 | 55.531544 | -21.406488
13.084961 | 55.522793 | -21.37549
13.095125 | 55.518417 | -21.330717
13.105029 | 55.505291 | -21.342772
13.114932 | 55.49654 | -21.341049
13.125096 | 55.492165 | -21.339327
13.135 | 55.479038 | -21.330717
13.144903 | 55.474663 | -21.361715
13.155067 | 55.465912 | -21.32555
13.164971 | 55.457161 | -21.294554
13.175136 | 55.444031 | -21.285942
13.18504 | 55.43528 | -21.277332
13.194942 | 55.426529 | -21.270445
13.205107 | 55.422153 | -21.277332
13.215011 | 55.413403 | -21.280777
13.224915 | 55.409027 | -21.292831
13.235078 | 55.400276 | -21.297997
13.244982 | 55.38715 | -21.254946
13.255146 | 55.378399 | -21.236002
13.26505 | 55.374023 | -21.251501
13.274953 | 55.356522 | -21.21706
13.285117 | 55.360897 | -21.189507
13.295021 | 55.352146 | -21.194674
13.304925 | 55.343391 | -21.180897
13.315088 | 55.32589 | -21.232559
13.324992 | 55.321514 | -21.21706
13.335156 | 55.317139 | -21.168842
13.34506 | 55.308388 | -21.148176
13.354963 | 55.295261 | -21.17573
13.365128 | 55.28651 | -21.055183
13.375031 | 55.282135 | -21.1189
13.384935 | 55.269009 | -21.179174
13.395099 | 55.269009 | -21.127512
13.405003 | 55.255882 | -21.124067
13.415167 | 55.242756 | -21.155066
13.425071 | 55.242756 | -21.091349
13.434974 | 55.234001 | -21.072405
13.445138 | 55.220875 | -21.12579
13.455042 | 55.212124 | -21.091349
13.464946 | 55.203373 | -21.025909
13.475109 | 55.198997 | -21.024187
13.485013 | 55.190247 | -21.032797
13.495177 | 55.181496 | -21.024187
13.505081 | 55.172745 | -21.029352
13.514984 | 55.168369 | -20.986301
13.525148 | 55.155243 | -21.034519
13.535052 | 55.146492 | -20.981134
13.544956 | 55.137741 | -20.993189
13.55512 | 55.12899 | -21.003521
13.565023 | 55.120235 | -21.005243
13.575188 | 55.111485 | -20.950138
13.585092 | 55.093983 | -20.938082
13.594995 | 55.093983 | -20.924307
13.605159 | 55.089607 | -20.905363
13.615063 | 55.080856 | -20.922585
13.624967 | 55.076481 | -20.86231
13.63513 | 55.063354 | -20.857145
13.645034 | 55.054604 | -20.814093
13.654938 | 55.041477 | -20.853701
13.665102 | 55.041477 | -20.827869
13.675005 | 55.023975 | -20.815815
13.685169 | 55.0196 | -20.767597
13.695073 | 55.015224 | -20.786539
13.704977 | 55.00647 | -20.748653
13.71514 | 54.997719 | -20.822702
13.725044 | 54.988968 | -20.784817
13.734948 | 54.980217 | -20.772762
13.745112 | 54.971466 | -20.719379
13.755015 | 54.95834 | -20.741766
13.76518 | 54.953964 | -20.733154
13.775084 | 54.945213 | -20.731434
13.784987 | 54.940838 | -20.679771
13.795151 | 54.932087 | -20.641886
13.805055 | 54.918961 | -20.614332
13.814959 | 54.91021 | -20.641886
13.825123 | 54.905834 | -20.614332
13.835026 | 54.897079 | -20.550615
13.84519 | 54.888329 | -20.51273
13.855094 | 54.879578 | -20.569557
13.864998 | 54.870827 | -20.554058
13.875161 | 54.862076 | -20.509285
13.885065 | 54.8577 | -20.531672
13.894969 | 54.848949 | -20.535116
13.905133 | 54.835823 | -20.511007
13.915036 | 54.831448 | -20.450733
13.9252 | 54.818321 | -20.419737
13.935104 | 54.818321 | -20.431791
13.945008 | 54.805195 | -20.452456
13.955172 | 54.796444 | -20.380129
13.965075 | 54.787689 | -20.376684
13.974979 | 54.778938 | -20.312967
13.985144 | 54.774563 | -20.326744
13.995047 | 54.761436 | -20.330189
14.004951 | 54.757061 | -20.250973
14.015115 | 54.74831 | -20.266472
14.025019 | 54.726433 | -20.309523
14.035182 | 54.726433 | -20.232029
14.045086 | 54.722057 | -20.219975
14.05499 | 54.713306 | -20.250973
14.065154 | 54.70018 | -20.235474
14.075057 | 54.691429 | -20.173479
14.085221 | 54.691429 | -20.145926
14.095125 | 54.678299 | -20.113207
14.105029 | 54.669548 | -20.109762
14.115192 | 54.660797 | -20.113207
14.125096 | 54.656422 | -20.097708
14.135 | 54.652046 | -19.997828
14.145164 | 54.63892 | -20.068432
14.155067 | 54.630169 | -20.015047
14.165232 | 54.625793 | -19.973719
14.175136 | 54.603916 | -19.984051
14.18504 | 54.603916 | -19.970274
14.195204 | 54.599541 | -19.987495
14.205107 | 54.586414 | -19.891058
14.215011 | 54.582039 | -19.889336
14.225175 | 54.568913 | -19.887613
14.235078 | 54.560158 | -19.89278
14.244982 | 54.551407 | -19.830786
14.255146 | 54.547031 | -19.84284
14.26505 | 54.53828 | -19.813564
14.275214 | 54.52953 | -19.772234
14.285117 | 54.525154 | -19.732626
14.295021 | 54.516403 | -19.732626
14.305185 | 54.507652 | -19.691298
14.315088 | 54.498901 | -19.655132
14.324992 | 54.49015 | -19.655132
14.335156 | 54.4814 | -19.65169
14.34506 | 54.468273 | -19.65169
14.355225 | 54.463898 | -19.584528
14.365128 | 54.459522 | -19.555252
14.375031 | 54.450768 | -19.539753
14.385196 | 54.433266 | -19.541475
14.395099 | 54.42889 | -19.525976
14.405003 | 54.420139 | -19.48637
14.415167 | 54.411388 | -19.465704
14.425071 | 54.402637 | -19.455372
14.435235 | 54.393887 | -19.401987
14.445138 | 54.385136 | -19.401987
14.455042 | 54.376385 | -19.34688
14.465206 | 54.372009 | -19.324493
14.475109 | 54.363258 | -19.314161
14.485013 | 54.354507 | -19.274553
14.495177 | 54.341377 | -19.277998
14.505081 | 54.332626 | -19.272831
14.515245 | 54.332626 | -19.200504
14.525148 | 54.315125 | -19.222891
14.535052 | 54.310749 | -19.136787
14.545217 | 54.306374 | -19.128176
14.55512 | 54.297623 | -19.141953
14.565023 | 54.280121 | -19.112679
14.575188 | 54.275745 | -19.036907
14.585092 | 54.27137 | -18.986965
14.595256 | 54.262619 | -18.997299
14.605159 | 54.253868 | -18.969746
14.615063 | 54.249493 | -18.935303
14.625227 | 54.236366 | -18.911194
14.63513 | 54.227612 | -18.904306
14.645034 | 54.218861 | -18.856089
14.655198 | 54.21011 | -18.823368
14.665102 | 54.205734 | -18.806149
14.675266 | 54.196983 | -18.782038
14.685169 | 54.192608 | -18.737265
14.695073 | 54.179482 | -18.72521
14.705237 | 54.166355 | -18.69249
14.71514 | 54.157604 | -18.647717
14.725044 | 54.153229 | -18.623608
14.735209 | 54.148853 | -18.599499
14.745112 | 54.140102 | -18.554724
14.755277 | 54.126976 | -18.542669
14.76518 | 54.118221 | -18.501339
14.775084 | 54.113846 | -18.451399
14.785248 | 54.100719 | -18.447954
14.795151 | 54.096344 | -18.36874
14.805055 | 54.091969 | -18.329132
14.815219 | 54.083218 | -18.32741
14.825123 | 54.065716 | -18.311911
14.835026 | 54.06134 | -18.253361
14.84519 | 54.052589 | -18.194809
14.855094 | 54.048214 | -18.198254
14.865258 | 54.035088 | -18.1707
14.875161 | 54.026337 | -18.139702
14.885065 | 54.017586 | -18.07082
14.895229 | 54.013206 | -18.053598
14.905133 | 54.004456 | -18.019157
14.915036 | 53.995705 | -17.957163
14.9252 | 53.986954 | -17.946829
14.935104 | 53.978203 | -17.946829
14.945269 | 53.973827 | -17.876225
14.955172 | 53.965076 | -17.826284
14.965075 | 53.956326 | -17.786676
14.97524 | 53.947575 | -17.762568
14.985144 | 53.938824 | -17.743624
14.995047 | 53.925697 | -17.719515
15.005211 | 53.921322 | -17.592081
15.015115 | 53.912571 | -17.617912
15.025279 | 53.90382 | -17.56625
15.035182 | 53.895065 | -17.514587
15.045086 | 53.886314 | -17.493923
15.05525 | 53.881939 | -17.445704
15.065154 | 53.868813 | -17.46637
15.075057 | 53.864437 | -17.378544
15.085221 | 53.855686 | -17.352713
15.095125 | 53.846935 | -17.30105
15.105289 | 53.838184 | -17.280384
15.115192 | 53.833809 | -17.225279
15.125096 | 53.825058 | -17.166727
15.135261 | 53.807556 | -17.11162
15.145164 | 53.79443 | -17.075457
15.155067 | 53.79443 | -17.023794
15.165232 | 53.7813 | -17.039293
15.175136 | 53.7813 | -16.954912
15.1853 | 53.763798 | -16.90325
15.195203 | 53.759422 | -16.832644
15.205107 | 53.755047 | -16.794758
15.215271 | 53.750671 | -16.798203
15.225175 | 53.737545 | -16.780981
15.235078 | 53.728794 | -16.698322
15.245242 | 53.715668 | -16.686268
15.255146 | 53.711292 | -16.644938
15.26505 | 53.702541 | -16.546778
15.275213 | 53.69379 | -16.527836
15.285117 | 53.689415 | -16.419344
15.295281 | 53.68504 | -16.369404
15.305185 | 53.671909 | -16.409012
15.315088 | 53.658783 | -16.364239
15.325253 | 53.650032 | -16.293633
15.335156 | 53.645657 | -16.259192
15.34506 | 53.636906 | -16.217861
15.355224 | 53.628155 | -16.152422
15.365128 | 53.619404 | -16.095594
15.375292 | 53.610653 | -16.099037
15.385196 | 53.606277 | -16.03532
15.395099 | 53.597527 | -15.995713
15.405263 | 53.5844 | -15.978492
15.415167 | 53.580025 | -15.880334
15.425071 | 53.571274 | -15.85278
15.435234 | 53.562519 | -15.809729
15.445138 | 53.549393 | -15.746012
15.455302 | 53.545017 | -15.720181
15.465206 | 53.531891 | -15.689182
15.475109 | 53.531891 | -15.616856
15.485273 | 53.514389 | -15.601357
15.495177 | 53.514389 | -15.499754
15.505081 | 53.505638 | -15.446369
15.515244 | 53.492512 | -15.448092
15.525148 | 53.483761 | -15.396429
15.535313 | 53.479385 | -15.334435
15.545217 | 53.470634 | -15.308603
15.55512 | 53.461884 | -15.268995
15.565284 | 53.457504 | -15.237998
15.575188 | 53.440002 | -15.186336
15.585092 | 53.440002 | -15.119174
15.595255 | 53.426876 | -15.089899
15.605159 | 53.418125 | -15.077845
15.615323 | 53.41375 | -14.952132
15.625227 | 53.396248 | -14.972797
15.63513 | 53.396248 | -14.893581
15.645294 | 53.383121 | -14.879805
15.655198 | 53.383121 | -14.788535
15.665102 | 53.369995 | -14.771314
15.675265 | 53.36562 | -14.728262
15.685169 | 53.356869 | -14.688654
15.695333 | 53.343739 | -14.654213
15.705237 | 53.339363 | -14.600828
15.71514 | 53.330612 | -14.547443
15.725305 | 53.321861 | -14.509558
15.735209 | 53.31311 | -14.475117
15.745112 | 53.304359 | -14.430342
15.755276 | 53.291233 | -14.435509
15.76518 | 53.282482 | -14.340794
15.775344 | 53.278107 | -14.277077
15.785248 | 53.269356 | -14.256413
15.795151 | 53.260605 | -14.235747
15.805315 | 53.251854 | -14.178919
15.815219 | 53.247478 | -14.158254
15.825123 | 53.238728 | -14.108314
15.835286 | 53.225597 | -14.051484
15.84519 | 53.212471 | -13.98949
15.855354 | 53.208096 | -13.973991
15.865258 | 53.20372 | -13.905107
15.875161 | 53.194969 | -13.879276
15.885325 | 53.190594 | -13.832781
15.895229 | 53.177467 | -13.844835
15.905133 | 53.168716 | -13.800061
15.915298 | 53.15559 | -13.693292
15.9252 | 53.146839 | -13.712234
15.935104 | 53.142464 | -13.648518
15.945269 | 53.138088 | -13.581357
15.955172 | 53.129337 | -13.584801
15.965336 | 53.120583 | -13.514195
15.97524 | 53.107456 | -13.498697
15.985144 | 53.098705 | -13.481476
15.995308 | 53.09433 | -13.410871
16.005211 | 53.089954 | -13.37643
16.015114 | 53.072453 | -13.297214
16.025278 | 53.076828 | -13.230052
16.035181 | 53.059326 | -13.243829
16.045345 | 53.050575 | -13.207665
16.05525 | 53.050575 | -13.150837
16.065153 | 53.037449 | -13.130172
16.075317 | 53.028698 | -13.09573
16.08522 | 53.019947 | -13.071621
16.095125 | 53.006817 | -13.026847
16.105289 | 53.006817 | -12.964852
16.115192 | 52.99369 | -12.920078
16.125357 | 52.98494 | -12.906301
16.13526 | 52.971813 | -12.868416
16.145164 | 52.967438 | -12.825363
16.155329 | 52.958687 | -12.784034
16.165232 | 52.954311 | -12.737537
16.175135 | 52.94556 | -12.708262
16.185299 | 52.932434 | -12.647989
16.195202 | 52.932434 | -12.616992
16.205366 | 52.919308 | -12.606659
16.215271 | 52.910557 | -12.553275
16.225174 | 52.906181 | -12.480947
16.235338 | 52.893051 | -12.520555
16.245241 | 52.8843 | -12.468893
16.255146 | 52.871174 | -12.413787
16.26531 | 52.871174 | -12.343182
16.275213 | 52.858047 | -12.334571
16.285378 | 52.853672 | -12.298407
16.29528 | 52.844921 | -12.298407
16.305185 | 52.83617 | -12.23469
16.31535 | 52.823044 | -12.245023
16.325253 | 52.818668 | -12.139976
16.335155 | 52.809917 | -12.133087
16.34532 | 52.801167 | -12.100368
16.355223 | 52.792412 | -12.048705
16.365387 | 52.788036 | -12.017708
16.375292 | 52.77491 | -11.988433
16.385195 | 52.766159 | -11.979822
16.395359 | 52.757408 | -11.904051
16.405262 | 52.757408 | -11.881663
16.415167 | 52.744282 | -11.869609
16.425331 | 52.731155 | -11.797282
16.435234 | 52.731155 | -11.783505
16.445137 | 52.722404 | -11.706012
16.455301 | 52.709278 | -11.731843
16.465206 | 52.700527 | -11.695679
16.47537 | 52.691776 | -11.635406
16.485273 | 52.678646 | -11.597521
16.495176 | 52.674271 | -11.561357
16.505341 | 52.669895 | -11.499362
16.515244 | 52.656769 | -11.495917
16.525148 | 52.652393 | -11.416702
16.535313 | 52.648018 | -11.421868
16.545216 | 52.639267 | -11.385705
16.55538 | 52.626141 | -11.330598
16.565283 | 52.61739 | -11.344375
16.575188 | 52.613014 | -11.296157
16.585352 | 52.604263 | -11.28238
16.595255 | 52.599888 | -11.24105
16.605158 | 52.586761 | -11.172167
16.615322 | 52.573635 | -11.127393
16.625227 | 52.569256 | -11.12567
16.635391 | 52.569256 | -11.099839
16.645294 | 52.556129 | -11.02579
16.655197 | 52.538628 | -10.987905
16.665361 | 52.534252 | -10.958629
16.675264 | 52.525501 | -10.944852
16.685169 | 52.51675 | -10.889746
16.695333 | 52.507999 | -10.869081
16.705236 | 52.499249 | -10.836361
16.715401 | 52.490498 | -10.812252
16.725304 | 52.490498 | -10.755424
16.735209 | 52.477371 | -10.784698
16.745373 | 52.464245 | -10.731315
16.755276 | 52.459866 | -10.676208
16.765179 | 52.459866 | -10.624545
16.775343 | 52.446739 | -10.634878
16.785248 | 52.433613 | -10.584937
16.795412 | 52.429237 | -10.557384
16.805315 | 52.420486 | -10.540163
16.815218 | 52.40736 | -10.476446
16.825382 | 52.398609 | -10.462669
16.835285 | 52.394234 | -10.385176
16.84519 | 52.385483 | -10.373121
16.855354 | 52.376732 | -10.366233
16.865257 | 52.372356 | -10.331792
16.875422 | 52.35923 | -10.280129
16.885324 | 52.350479 | -10.262908
16.895229 | 52.3461 | -10.223301
16.905394 | 52.337349 | -10.212968
16.915297 | 52.328598 | -10.149251
16.9252 | 52.319847 | -10.126864
16.935364 | 52.311096 | -10.099311
16.945269 | 52.29797 | -10.044205
16.955172 | 52.29797 | -10.020095
16.965336 | 52.289219 | -9.995986
16.975239 | 52.280468 | -9.956378
16.985403 | 52.267342 | -9.9581003
16.995306 | 52.262966 | -9.9202147
17.005211 | 52.24984 | -9.8926611
17.015375 | 52.245464 | -9.8151674
17.025278 | 52.23671 | -9.8203335
17.035181 | 52.223583 | -9.7927809
17.045345 | 52.214832 | -9.7221756
17.05525 | 52.210457 | -9.7066765
17.065414 | 52.201706 | -9.6687908
17.075317 | 52.19733 | -9.6705132
17.08522 | 52.184204 | -9.6532917
17.095385 | 52.171078 | -9.6136847
17.105289 | 52.162327 | -9.5396347
17.115192 | 52.162327 | -9.4896946
17.125357 | 52.153576 | -9.5241365
17.13526 | 52.144825 | -9.4741955
17.145424 | 52.136074 | -9.4018688
17.155327 | 52.131699 | -9.388092
17.165232 | 52.118568 | -9.3743153
17.175396 | 52.114193 | -9.308876
17.185299 | 52.101067 | -9.2985439
17.195202 | 52.092316 | -9.2468815
17.205366 | 52.08794 | -9.22966
17.215271 | 52.074814 | -9.1866083
17.225435 | 52.066063 | -9.2038288
17.235338 | 52.061687 | -9.1676655
17.245241 | 52.048561 | -9.1383905
17.255405 | 52.03981 | -9.1125593
17.26531 | 52.035435 | -9.0987825
17.275213 | 52.026684 | -9.0092344
17.285378 | 52.017933 | -8.9868469
17.29528 | 52.009178 | -8.9592943
17.305445 | 52.000427 | -8.9524059
17.315348 | 51.987301 | -8.92313
17.325253 | 51.987301 | -8.883522
17.335417 | 51.974174 | -8.8869667
17.34532 | 51.969799 | -8.8215275
17.355223 | 51.965424 | -8.7905302
17.365387 | 51.952297 | -8.7491999
17.375292 | 51.943546 | -8.7164803
17.385195 | 51.934795 | -8.7371454
17.395359 | 51.926044 | -8.6717062
17.405262 | 51.917294 | -8.6630964
17.415426 | 51.908543 | -8.6389866
17.425331 | 51.899788 | -8.6045456
17.435234 | 51.891037 | -8.5563269
17.445398 | 51.886662 | -8.5442724
17.455301 | 51.873535 | -8.5149975
17.465206 | 51.864784 | -8.5132751
17.475368 | 51.860409 | -8.4426699
17.485273 | 51.847282 | -8.4030619
17.495438 | 51.842907 | -8.3651762
17.505341 | 51.834156 | -8.3668985
17.515244 | 51.825405 | -8.3427896
17.525408 | 51.816654 | -8.3031816
17.535313 | 51.803528 | -8.304903
17.545216 | 51.803528 | -8.2377424
17.55538 | 51.790398 | -8.2015791
17.565283 | 51.781647 | -8.1981344
17.575447 | 51.772896 | -8.1809139
17.585352 | 51.76852 | -8.151638
17.595255 | 51.759769 | -8.1568041
17.605419 | 51.755394 | -8.0741444
17.615322 | 51.737892 | -8.0707006
17.625227 | 51.729141 | -8.037981
17.635391 | 51.72039 | -7.9880409
17.645294 | 51.724766 | -7.9294901
17.655458 | 51.711639 | -7.953599
17.665361 | 51.702888 | -7.9329343
17.675264 | 51.694138 | -7.8864379
17.685429 | 51.681007 | -7.8588848
17.695333 | 51.676632 | -7.8433862
17.705236 | 51.667881 | -7.7693367
17.715401 | 51.65913 | -7.7693367
17.725304 | 51.650379 | -7.7452273
17.735468 | 51.641628 | -7.7056198
17.745373 | 51.637253 | -7.7056198
17.755276 | 51.628502 | -7.6642895
17.76544 | 51.615376 | -7.6642895
17.775343 | 51.606625 | -7.6143494
17.785248 | 51.597874 | -7.5954065
17.795412 | 51.593498 | -7.5402999
17.805315 | 51.584747 | -7.5196347
17.815218 | 51.580372 | -7.4576402
17.825382 | 51.567242 | -7.4559178
17.835285 | 51.567242 | -7.4249206
17.845449 | 51.54974 | -7.4094219
17.855354 | 51.545364 | -7.3767023
17.865257 | 51.532238 | -7.3353724
17.875422 | 51.527863 | -7.3284841
17.885324 | 51.519112 | -7.3250399
17.895489 | 51.505985 | -7.2647672
17.905394 | 51.505985 | -7.2492685
17.915297 | 51.492859 | -7.2423801
17.925461 | 51.484108 | -7.221715
17.935364 | 51.475357 | -7.2131047
17.945269 | 51.466606 | -7.1545539
17.955433 | 51.457851 | -7.1046138
17.965336 | 51.457851 | -7.0960031
17.9755 | 51.435974 | -7.0822268
17.985403 | 51.435974 | -7.0253978
17.995306 | 51.427223 | -7.0598397
18.00547 | 51.414097 | -6.9720135
18.015375 | 51.409721 | -6.959959
18.025278 | 51.40097 | -6.9427381
18.035442 | 51.396595 | -6.9014082
18.045345 | 51.387844 | -6.8686886
18.05525 | 51.379093 | -6.880743
18.065414 | 51.365967 | -6.8221927
18.075317 | 51.361591 | -6.7894731
18.085482 | 51.35284 | -6.7911949
18.095385 | 51.33971 | -6.7619195
18.105289 | 51.330959 | -6.7343664
18.115454 | 51.326584 | -6.7205896
18.125357 | 51.317833 | -6.7033691
18.13526 | 51.313457 | -6.6310415
18.145424 | 51.300331 | -6.6207089
18.155327 | 51.29158 | -6.5897117
18.165491 | 51.287205 | -6.5638804
18.175396 | 51.274078 | -6.5552702
18.185299 | 51.269703 | -6.4932752
18.195463 | 51.260952 | -6.4657221
18.205366 | 51.247826 | -6.4605556
18.215271 | 51.24345 | -6.4071712
18.225435 | 51.23032 | -6.4312801
18.235338 | 51.221569 | -6.398561
18.245502 | 51.221569 | -6.3555088
18.255405 | 51.208443 | -6.3537869
18.26531 | 51.199692 | -6.2986803
18.275475 | 51.195316 | -6.2607946
18.285378 | 51.177814 | -6.2435737
18.29528 | 51.173439 | -6.205688
18.305445 | 51.164688 | -6.1850228
18.315348 | 51.155937 | -6.1557474
18.325512 | 51.147186 | -6.1281943
18.335417 | 51.142811 | -6.1281943
18.34532 | 51.129684 | -6.1006408
18.355484 | 51.125305 | -6.0524225
18.365387 | 51.116554 | -6.0610332
18.375292 | 51.103428 | -6.0093708
18.385456 | 51.099052 | -5.9800954
18.395359 | 51.090302 | -5.955986
18.405523 | 51.077175 | -5.9577084
18.415426 | 51.077175 | -5.9129343
18.425331 | 51.068424 | -5.9060459
18.435495 | 51.059673 | -5.9026017
18.445398 | 51.050922 | -5.8388848
18.455301 | 51.042171 | -5.8009992
18.465466 | 51.033421 | -5.8044434
18.475368 | 51.015915 | -5.780334
18.485533 | 51.015915 | -5.7131729
18.495438 | 51.007164 | -5.7200613
18.505341 | 50.998413 | -5.7166171
18.515505 | 50.989662 | -5.6563444
18.525408 | 50.976536 | -5.6649547
18.535313 | 50.967785 | -5.6425676
18.545477 | 50.97216 | -5.5891833
18.55538 | 50.959034 | -5.5805726
18.565283 | 50.950283 | -5.5530195
18.575447 | 50.945908 | -5.5323544
18.585352 | 50.928406 | -5.5271883
18.595516 | 50.92403 | -5.5151339
18.605419 | 50.915279 | -5.4531388
18.615322 | 50.910904 | -5.4290299
18.625486 | 50.897774 | -5.411809
18.635389 | 50.897774 | -5.3963103
18.645294 | 50.884647 | -5.372201
18.655458 | 50.880272 | -5.3360376
18.665361 | 50.867146 | -5.3257051
18.675526 | 50.86277 | -5.3119283
18.685429 | 50.86277 | -5.2912636
18.695333 | 50.840893 | -5.2602658
18.705498 | 50.832142 | -5.246489
18.715401 | 50.827766 | -5.2327127
18.725304 | 50.819016 | -5.1982708
18.735468 | 50.805889 | -5.1586633
18.745373 | 50.801514 | -5.1500525
18.755537 | 50.792759 | -5.1483307
18.76544 | 50.784008 | -5.1259437
18.775343 | 50.779633 | -5.088058
18.785507 | 50.762131 | -5.0725594
18.79541 | 50.75338 | -5.0398397
18.805315 | 50.749004 | -5.0157304
18.815479 | 50.740253 | -5.0191746
18.825382 | 50.735878 | -4.9778447
18.835546 | 50.727127 | -4.9554577
18.845449 | 50.718376 | -4.9296265
18.855354 | 50.709625 | -4.9141278
18.865519 | 50.700874 | -4.9020734
18.875422 | 50.692123 | -4.8762422
18.885324 | 50.683369 | -4.8366342
18.895489 | 50.674618 | -4.8383565
18.905394 | 50.665867 | -4.8021927
18.915558 | 50.657116 | -4.8090811
18.925461 | 50.648365 | -4.7746391
18.935364 | 50.639614 | -4.764307
18.945528 | 50.635239 | -4.74192
18.955431 | 50.622112 | -4.7384758
18.965336 | 50.617737 | -4.685091
18.9755 | 50.608986 | -4.685091
18.985403 | 50.600235 | -4.640317
18.995567 | 50.591484 | -4.6592598
19.00547 | 50.587109 | -4.6127639
19.015375 | 50.573982 | -4.6162081
19.025539 | 50.569603 | -4.5783224
19.035442 | 50.560852 | -4.554213
19.045345 | 50.552101 | -4.5559354
19.05551 | 50.538975 | -4.5197716
19.065414 | 50.534599 | -4.52666
19.075317 | 50.525848 | -4.4973845
19.085482 | 50.517097 | -4.4887738
19.095385 | 50.508347 | -4.4749975
19.105549 | 50.49522 | -4.4681091
19.115452 | 50.490845 | -4.447444
19.125357 | 50.486469 | -4.4388337
19.135521 | 50.477718 | -4.3957815
19.145424 | 50.468967 | -4.378561
19.155327 | 50.460213 | -4.3527298
19.165491 | 50.447086 | -4.321732
19.175396 | 50.442711 | -4.3441195
19.18556 | 50.43396 | -4.3096776
19.195463 | 50.420834 | -4.316566
19.205366 | 50.416458 | -4.2614594
19.21553 | 50.412083 | -4.2528491
19.225435 | 50.398956 | -4.2459607
19.235338 | 50.394581 | -4.2132411
19.245502 | 50.390205 | -4.2063527
19.255405 | 50.372704 | -4.2115192
19.26557 | 50.363953 | -4.1736336
19.275473 | 50.359577 | -4.1736336
19.285378 | 50.346447 | -4.1288595
19.295542 | 50.342072 | -4.1219711
19.305445 | 50.333321 | -4.1185269
19.315348 | 50.328945 | -4.0978618
19.325512 | 50.315819 | -4.0720305
19.335417 | 50.307068 | -4.0444775
19.345581 | 50.302692 | -4.0496435
19.355484 | 50.293941 | -4.0014253
19.365387 | 50.280815 | -4.0307007
19.375551 | 50.263313 | -4.0031471
19.385456 | 50.267689 | -3.9618173
19.395359 | 50.258938 | -3.9480407
19.405523 | 50.245811 | -3.956651
19.415426 | 50.250187 | -3.9067109
19.425591 | 50.228306 | -3.9273758
19.435495 | 50.22393 | -3.891212
19.445398 | 50.219555 | -3.8602145
19.455563 | 50.206429 | -3.8808796
19.465466 | 50.202053 | -3.8584926
19.475368 | 50.193302 | -3.8516042
19.485533 | 50.180176 | -3.8051081
19.495438 | 50.1758 | -3.7964976
19.505602 | 50.171425 | -3.7741106
19.515505 | 50.167049 | -3.7689443
19.525408 | 50.153923 | -3.7655001
19.535572 | 50.140797 | -3.7448351
19.545477 | 50.127666 | -3.7413912
19.55538 | 50.123291 | -3.6897287
19.565544 | 50.127666 | -3.698339
19.575447 | 50.105789 | -3.6828403
19.585352 | 50.097038 | -3.6587312
19.595516 | 50.088287 | -3.6587312
19.605419 | 50.079536 | -3.6466768
19.615583 | 50.075161 | -3.6329
19.625486 | 50.070786 | -3.6122351
19.635389 | 50.053284 | -3.6070688
19.645554 | 50.048908 | -3.5657389
19.655458 | 50.040157 | -3.5691831
19.665623 | 50.031406 | -3.5364635
19.675526 | 50.022655 | -3.5554063
19.685429 | 50.018276 | -3.5089102
19.695593 | 50.00515 | -3.5089102
19.705498 | 50.000774 | -3.4744687
19.715401 | 49.992023 | -3.4779129
19.725565 | 49.978897 | -3.4538038
19.735468 | 49.974522 | -3.4365828
19.745373 | 49.970146 | -3.4210842
19.755537 | 49.95702 | -3.4090297
19.76544 | 49.948269 | -3.396975
19.775604 | 49.943893 | -3.396975
19.785507 | 49.930767 | -3.3883646
19.79541 | 49.922016 | -3.3435905
19.805574 | 49.917641 | -3.3453126
19.815479 | 49.913265 | -3.3332582
19.825382 | 49.89576 | -3.3108711
19.835546 | 49.891384 | -3.2919281
19.845449 | 49.878258 | -3.2919281
19.855614 | 49.869507 | -3.2626529
19.865519 | 49.869507 | -3.2626529
19.875422 | 49.860756 | -3.2299333
19.885586 | 49.84763 | -3.2419879
19.895489 | 49.843254 | -3.1954918
19.905394 | 49.838879 | -3.2127125
19.915558 | 49.825752 | -3.1799929
19.925461 | 49.817001 | -3.1851592
19.935625 | 49.812626 | -3.1644943
19.945528 | 49.7995 | -3.1765487
19.955431 | 49.790745 | -3.1334968
19.965595 | 49.781994 | -3.1248865
19.9755 | 49.777618 | -3.0956111
19.985403 | 49.768867 | -3.0973332
19.995567 | 49.760117 | -3.0801122
20.00547 | 49.74699 | -3.0801122
20.015635 | 49.738239 | -3.071502
20.025539 | 49.738239 | -3.0146732
20.035442 | 49.720737 | -3.02845
20.045607 | 49.707611 | -3.011229
20.05551 | 49.707611 | -3.006063
20.065414 | 49.69886 | -2.9940083
20.075579 | 49.690109 | -2.9595668
20.085482 | 49.685734 | -2.9526784
20.095646 | 49.676979 | -2.9750655
20.105549 | 49.663853 | -2.9320135
20.115452 | 49.659477 | -2.9406238
20.125616 | 49.650726 | -2.9268472
20.135521 | 49.633224 | -2.8992939
20.145424 | 49.6376 | -2.8751848
20.155588 | 49.628849 | -2.8958497
20.165491 | 49.620098 | -2.8665743
20.175655 | 49.602596 | -2.8476315
20.18556 | 49.598221 | -2.8235223
20.195463 | 49.593845 | -2.8390212
20.205627 | 49.585094 | -2.8114679
20.21553 | 49.571964 | -2.8286886
20.225435 | 49.567589 | -2.8045795
20.2356 | 49.554462 | -2.7787483
20.245502 | 49.550087 | -2.8028574
20.255405 | 49.545712 | -2.770138
20.26557 | 49.532585 | -2.7460289
20.275473 | 49.532585 | -2.7374184
20.285637 | 49.515083 | -2.7494729
20.295542 | 49.506332 | -2.7133093
20.305445 | 49.497581 | -2.7356963
20.315609 | 49.488831 | -2.7115872
20.325512 | 49.484455 | -2.6960886
20.335417 | 49.475704 | -2.6685352
20.345581 | 49.466953 | -2.6892002
20.355484 | 49.458199 | -2.6582026
20.365648 | 49.445072 | -2.6668131
20.375551 | 49.445072 | -2.6375377
20.385456 | 49.42757 | -2.6272054
20.39562 | 49.423195 | -2.6392598
20.405523 | 49.418819 | -2.6134286
20.415426 | 49.410069 | -2.6013741
20.425591 | 49.401318 | -2.5962079
20.435493 | 49.388191 | -2.5944858
20.445658 | 49.383816 | -2.5875974
20.455563 | 49.370689 | -2.5824311
20.465466 | 49.370689 | -2.5531559
20.47563 | 49.353188 | -2.5359349
20.485533 | 49.353188 | -2.5411012
20.495438 | 49.335682 | -2.5221584
20.505602 | 49.340057 | -2.4963272
20.515505 | 49.322556 | -2.5256026
20.525669 | 49.31818 | -2.4877167
20.535572 | 49.305054 | -2.4877167
20.545477 | 49.305054 | -2.4653296
20.555641 | 49.296303 | -2.4532752
20.565544 | 49.287552 | -2.4515531
20.575447 | 49.274426 | -2.4481089
20.585611 | 49.265675 | -2.4188335
20.595514 | 49.256924 | -2.4394987
20.605679 | 49.252548 | -2.4067791
20.615583 | 49.243797 | -2.4205556
20.625486 | 49.230667 | -2.3998907
20.635651 | 49.226292 | -2.3688931
20.645554 | 49.221916 | -2.3688931
20.655458 | 49.20879 | -2.3654492
20.665623 | 49.200039 | -2.3585608
20.675526 | 49.195663 | -2.3361738
20.68569 | 49.195663 | -2.322397
20.695593 | 49.169411 | -2.3137867
20.705498 | 49.16066 | -2.3017321
20.715662 | 49.16066 | -2.2879555
20.725565 | 49.147533 | -2.2776229
20.735468 | 49.138783 | -2.2707348
20.745632 | 49.130028 | -2.2759008
20.755535 | 49.125652 | -2.2449036
20.76544 | 49.121277 | -2.2672906
20.775604 | 49.10815 | -2.2535138
20.785507 | 49.0994 | -2.2294047
20.795671 | 49.090649 | -2.2070177
20.805574 | 49.077522 | -2.1984074
20.815479 | 49.073147 | -2.1949632
20.825644 | 49.068771 | -2.1932411
20.835546 | 49.06002 | -2.1897969
20.845449 | 49.05127 | -2.1742983
20.855614 | 49.042519 | -2.1760204
20.865519 | 49.033768 | -2.1553555
20.875683 | 49.025017 | -2.1364124
20.885586 | 49.020641 | -2.1295242
20.895489 | 49.011887 | -2.1312463
20.905653 | 49.003136 | -2.1209137
20.915556 | 48.985634 | -2.1140254
20.925461 | 48.985634 | -2.1054151
20.935625 | 48.976883 | -2.0933604
20.945528 | 48.968132 | -2.1105812
20.955692 | 48.955006 | -2.0830281
20.965595 | 48.95063 | -2.0709734
20.9755 | 48.941879 | -2.0726955
20.985664 | 48.933128 | -2.0485864
20.995567 | 48.928753 | -2.0485864
21.00547 | 48.915627 | -2.0382538
21.015635 | 48.906872 | -2.0365319
21.025539 | 48.898121 | -2.0193112
21.035704 | 48.893745 | -2.015867
21.045607 | 48.884995 | -2.0020902
21.05551 | 48.876244 | -1.9969239
21.065674 | 48.863117 | -1.9814253
21.075579 | 48.854366 | -1.9745369
21.085482 | 48.849991 | -1.9710928
21.095646 | 48.845615 | -1.9676486
21.105549 | 48.836864 | -1.9418174
21.115713 | 48.823738 | -1.9366512
21.125616 | 48.814987 | -1.9435395
21.135521 | 48.801861 | -1.9263186
21.145685 | 48.797482 | -1.9056537
21.155588 | 48.793106 | -1.9056537
21.165491 | 48.77998 | -1.9004875
21.175655 | 48.775604 | -1.8815446
21.18556 | 48.766853 | -1.8781004
21.195463 | 48.762478 | -1.8746563
21.205627 | 48.744976 | -1.8763784
21.21553 | 48.740601 | -1.8522693
21.225695 | 48.73185 | -1.8436588
21.2356 | 48.723099 | -1.8402147
21.245502 | 48.714348 | -1.8161056
21.255667 | 48.709972 | -1.8264381
21.26557 | 48.701221 | -1.8178277
21.275473 | 48.692471 | -1.804051
21.285637 | 48.683716 | -1.7919965
21.295542 | 48.67934 | -1.8057731
21.305706 | 48.666214 | -1.7696095
21.315609 | 48.661839 | -1.7592769
21.325512 | 48.648712 | -1.7627211
21.335676 | 48.644337 | -1.7558328
21.345581 | 48.635586 | -1.7334458
21.355484 | 48.626835 | -1.7437782
21.365648 | 48.618084 | -1.7265574
21.375551 | 48.609333 | -1.7145028
21.385715 | 48.600582 | -1.7007262
21.39562 | 48.591831 | -1.6921158
21.405523 | 48.58308 | -1.7024482
21.415688 | 48.574326 | -1.673173
21.425591 | 48.565575 | -1.673173
21.435493 | 48.561199 | -1.673173
21.445658 | 48.552448 | -1.6645625
21.455563 | 48.543697 | -1.6576742
21.465727 | 48.534946 | -1.652508
21.47563 | 48.52182 | -1.6301209
21.485533 | 48.517445 | -1.6335651
21.495697 | 48.513069 | -1.6266768
21.505602 | 48.499943 | -1.6146222
21.515505 | 48.491192 | -1.6008456
21.525669 | 48.482441 | -1.5853468
21.535572 | 48.47369 | -1.5819026
21.545736 | 48.464939 | -1.5801806
21.555641 | 48.46056 | -1.5629598
21.565544 | 48.456184 | -1.5577936
21.575708 | 48.438683 | -1.5543494
21.585611 | 48.434307 | -1.5509052
21.595514 | 48.425556 | -1.5199078
21.605679 | 48.416805 | -1.5354065
21.615583 | 48.408054 | -1.5199078
21.625486 | 48.390553 | -1.5061312
21.635651 | 48.390553 | -1.4975208
21.645554 | 48.386177 | -1.4957987
21.655718 | 48.377426 | -1.482022
21.665623 | 48.368675 | -1.4854662
21.675526 | 48.359924 | -1.4648012
21.68569 | 48.346794 | -1.4475805
21.695593 | 48.338043 | -1.4441363
21.705757 | 48.329292 | -1.4441363
21.715662 | 48.329292 | -1.4355259
21.725565 | 48.316166 | -1.437248
21.735729 | 48.307415 | -1.4217492
21.745632 | 48.298664 | -1.4062505
21.755535 | 48.289913 | -1.4010843
21.765699 | 48.281162 | -1.4096947
21.775604 | 48.268036 | -1.3873076
21.785769 | 48.268036 | -1.3855855
21.795671 | 48.259285 | -1.3821414
21.805574 | 48.246159 | -1.3614764
21.815739 | 48.246159 | -1.3545882
21.825644 | 48.233028 | -1.3666427
21.835546 | 48.228653 | -1.3459777
21.845711 | 48.215527 | -1.3408115
21.855614 | 48.206776 | -1.3442557
21.865519 | 48.2024 | -1.3201466
21.875683 | 48.189274 | -1.309814
21.885586 | 48.180523 | -1.3115361
21.89575 | 48.176147 | -1.3012036
21.905653 | 48.158646 | -1.2994815
21.915556 | 48.15427 | -1.289149
21.92572 | 48.145519 | -1.2822608
21.935625 | 48.149895 | -1.2839829
21.945528 | 48.132393 | -1.2770945
21.955692 | 48.123638 | -1.2650399
21.965595 | 48.114887 | -1.2736504
21.97576 | 48.106136 | -1.2529854
21.985664 | 48.101761 | -1.244375
21.995567 | 48.09301 | -1.2460971
22.005732 | 48.079884 | -1.2237101
22.015635 | 48.066757 | -1.2288762
22.025539 | 48.066757 | -1.2133776
22.035704 | 48.062382 | -1.2133776
22.045607 | 48.04488 | -1.2064892
22.05551 | 48.040504 | -1.1961567
22.065674 | 48.031754 | -1.1892685
22.075577 | 48.023003 | -1.1875464
22.085741 | 48.014248 | -1.1772139
22.095646 | 48.005497 | -1.1686034
22.105549 | 48.001122 | -1.1720476
22.115713 | 47.987995 | -1.1737697
22.125616 | 47.98362 | -1.1634372
22.13578 | 47.974869 | -1.1496606
22.145685 | 47.966118 | -1.1444943
22.155588 | 47.957367 | -1.1272736
22.165752 | 47.957367 | -1.1410502
22.175655 | 47.944241 | -1.1289957
22.18556 | 47.93549 | -1.1117748
22.195724 | 47.931114 | -1.1100527
22.205627 | 47.917988 | -1.1066086
22.215792 | 47.904858 | -1.0997202
22.225695 | 47.900482 | -1.0893878
22.235598 | 47.891731 | -1.0893878
22.245762 | 47.878605 | -1.0790553
22.255667 | 47.874229 | -1.0807774
22.26557 | 47.865479 | -1.0670007
22.275734 | 47.856728 | -1.0583904
22.285637 | 47.847977 | -1.0618345
22.295801 | 47.843601 | -1.0566683
22.305706 | 47.839226 | -1.0428916
22.315609 | 47.821724 | -1.0342813
22.325773 | 47.812973 | -1.0428916
22.335676 | 47.804222 | -1.027393
22.345581 | 47.804222 | -1.0118942
22.355745 | 47.791092 | -1.0118942
22.365648 | 47.786716 | -0.99467343
22.375551 | 47.77359 | -1.0067279
22.385715 | 47.760464 | -0.99639553
22.395618 | 47.756088 | -0.9912293
22.405783 | 47.751713 | -0.9877851
22.415688 | 47.738586 | -0.97745264
22.425591 | 47.734211 | -0.96195394
22.435755 | 47.72546 | -0.96884227
22.445658 | 47.707958 | -0.96539807
22.455563 | 47.707958 | -0.95850974
22.465727 | 47.703583 | -0.94989938
22.47563 | 47.694832 | -0.94128895
22.485794 | 47.681702 | -0.93267858
22.495697 | 47.672951 | -0.92923439
22.505602 | 47.6642 | -0.92751235
22.515766 | 47.659824 | -0.91201359
22.525669 | 47.646698 | -0.91029149
22.535572 | 47.637947 | -0.89823693
22.545736 | 47.633572 | -0.89823693
22.555639 | 47.624821 | -0.89651489
22.565804 | 47.61607 | -0.88101614
22.575708 | 47.607319 | -0.8758499
22.585611 | 47.598568 | -0.8792941
22.595776 | 47.589817 | -0.86551744
22.605679 | 47.585442 | -0.8620733
22.615583 | 47.572311 | -0.85518497
22.625748 | 47.567936 | -0.85346287
22.635651 | 47.559185 | -0.84829664
22.645815 | 47.546059 | -0.83796418
22.655718 | 47.541683 | -0.82246542
22.665623 | 47.528557 | -0.83107585
22.675787 | 47.528557 | -0.82590961
22.68569 | 47.51543 | -0.81729919
22.695593 | 47.502304 | -0.82074338
22.705757 | 47.502304 | -0.81557709
22.71566 | 47.493553 | -0.78974593
22.725824 | 47.480427 | -0.79835629
22.735729 | 47.480427 | -0.78974593
22.745632 | 47.4673 | -0.78974593
22.755796 | 47.458546 | -0.77941346
22.765699 | 47.449795 | -0.77080303
22.775604 | 47.441044 | -0.77596927
22.785769 | 47.432293 | -0.77080303
22.795671 | 47.423542 | -0.7639147
22.805836 | 47.419167 | -0.75530434
22.815739 | 47.40604 | -0.75702637
22.825644 | 47.397289 | -0.73808354
22.835808 | 47.392914 | -0.74324977
22.845711 | 47.379787 | -0.74152768
22.855614 | 47.375412 | -0.72775102
22.865778 | 47.366661 | -0.72258478
22.875683 | 47.362286 | -0.72602898
22.885586 | 47.349155 | -0.71397442
22.89575 | 47.340405 | -0.71053022
22.905653 | 47.331654 | -0.70364189
22.915817 | 47.322903 | -0.70364189
22.92572 | 47.318527 | -0.69330943
22.935625 | 47.305401 | -0.69503152
22.945789 | 47.301025 | -0.69158733
22.955692 | 47.287899 | -0.6864211
22.965595 | 47.279148 | -0.67436653
22.97576 | 47.279148 | -0.6726445
22.985664 | 47.266022 | -0.66575617
22.995829 | 47.261646 | -0.6554237
23.005732 | 47.252895 | -0.66403407
23.015635 | 47.23539 | -0.65025741
23.025799 | 47.23539 | -0.64681327
23.035704 | 47.226639 | -0.63992494
23.045607 | 47.217888 | -0.63475871
23.055771 | 47.200386 | -0.63475871
23.065674 | 47.182884 | -0.62787038
23.075838 | 47.18726 | -0.61753792
23.085741 | 47.182884 | -0.60892749
23.095646 | 47.174133 | -0.60203922
23.10581 | 47.169758 | -0.60892749
23.115713 | 47.161007 | -0.60376126
23.125616 | 47.147881 | -0.60548335
23.13578 | 47.134754 | -0.59687293
23.145685 | 47.134754 | -0.57965213
23.155849 | 47.125999 | -0.58826256
23.165752 | 47.117249 | -0.5744859
23.175655 | 47.104122 | -0.56587553
23.18582 | 47.090996 | -0.56415343
23.195724 | 47.090996 | -0.56243134
23.205627 | 47.08662 | -0.55382097
23.215792 | 47.073494 | -0.55554301
23.225695 | 47.064743 | -0.54693264
23.235859 | 47.060368 | -0.54348844
23.245762 | 47.051617 | -0.54521054
23.255667 | 47.042866 | -0.53660011
23.265831 | 47.034115 | -0.54004431
23.275734 | 47.029739 | -0.53487808
23.285637 | 47.012234 | -0.53487808
23.295801 | 47.007858 | -0.52454555
23.305706 | 46.999107 | -0.52626765
23.315609 | 46.994732 | -0.52971184
23.325773 | 46.981606 | -0.52454555
23.335676 | 46.968479 | -0.51937932
23.34584 | 46.964104 | -0.51249099
23.355745 | 46.955353 | -0.50904685
23.365648 | 46.950977 | -0.50904685
23.375813 | 46.942226 | -0.50388062
23.385715 | 46.937851 | -0.50388062
23.395618 | 46.920349 | -0.50043643
23.405783 | 46.911598 | -0.49354815
23.415688 | 46.902843 | -0.49182606
23.425852 | 46.898468 | -0.49527022
23.435755 | 46.889717 | -0.49871439
23.445658 | 46.885342 | -0.48665982
23.455822 | 46.872215 | -0.48665982
23.465727 | 46.863464 | -0.48838192
23.47563 | 46.863464 | -0.48493776
23.485794 | 46.845963 | -0.47632736
23.495697 | 46.841587 | -0.46599486
23.505861 | 46.832836 | -0.47460526
23.515766 | 46.824085 | -0.47632736
23.525669 | 46.815334 | -0.46771693
23.535833 | 46.815334 | -0.46082863
23.545736 | 46.797829 | -0.46771693
23.555639 | 46.789078 | -0.47288319
23.565804 | 46.780327 | -0.4539403
23.575708 | 46.780327 | -0.45221823
23.585873 | 46.7672 | -0.45221823
23.595776 | 46.754074 | -0.45221823
23.605679 | 46.745323 | -0.4539403
23.615843 | 46.740948 | -0.4453299
23.625748 | 46.732197 | -0.44016367
23.635651 | 46.723446 | -0.44188574
23.645815 | 46.714695 | -0.43671951
23.655718 | 46.705944 | -0.43499744
23.665882 | 46.701569 | -0.43671951
23.675787 | 46.692818 | -0.42810911
23.68569 | 46.684063 | -0.41949871
23.695854 | 46.675312 | -0.41777661
23.705757 | 46.662186 | -0.42294288
23.71566 | 46.662186 | -0.41261038
23.725824 | 46.653435 | -0.41261038
23.735729 | 46.644684 | -0.41088831
23.745893 | 46.631557 | -0.41088831
23.755796 | 46.622807 | -0.40055582
23.765699 | 46.614056 | -0.40227792
23.775864 | 46.60968 | -0.39194542
23.785769 | 46.596554 | -0.39711165
23.795671 | 46.592178 | -0.39711165
23.805836 | 46.579052 | -0.39194542
23.815739 | 46.574673 | -0.38161296
23.825903 | 46.565922 | -0.37989086
23.835808 | 46.552795 | -0.37816879
23.845711 | 46.557171 | -0.37128046
23.855875 | 46.539669 | -0.37644669
23.865778 | 46.530918 | -0.36439213
23.875681 | 46.522167 | -0.360948
23.885845 | 46.517792 | -0.35578173
23.89575 | 46.509041 | -0.35578173
23.905914 | 46.50029 | -0.34717134
23.915817 | 46.491539 | -0.35233757
23.92572 | 46.478413 | -0.34717134
23.935884 | 46.478413 | -0.3420051
23.945789 | 46.465282 | -0.33339471
23.955692 | 46.456532 | -0.33856094
23.965857 | 46.452156 | -0.32822847
23.97576 | 46.43903 | -0.32822847
23.985664 | 46.434654 | -0.32306221
23.995829 | 46.421528 | -0.31789598
24.005732 | 46.417152 | -0.31617391
24.015896 | 46.404026 | -0.31617391
24.025799 | 46.399651 | -0.30756351
24.035702 | 46.395275 | -0.30239725
24.045866 | 46.377773 | -0.30928558
24.055771 | 46.377773 | -0.29550895
24.065674 | 46.364647 | -0.29378685
24.075838 | 46.355892 | -0.28173229
24.085741 | 46.351517 | -0.28173229
24.095905 | 46.334015 | -0.27656606
24.10581 | 46.334015 | -0.28173229
24.115713 | 46.325264 | -0.28001022
24.125877 | 46.316513 | -0.27139983
24.13578 | 46.307762 | -0.26795566
24.145685 | 46.299011 | -0.2645115
24.155849 | 46.29026 | -0.26795566
24.165752 | 46.281509 | -0.26106733
24.175917 | 46.272758 | -0.2559011
24.18582 | 46.264008 | -0.25934526
24.195723 | 46.255257 | -0.24556862
24.205887 | 46.250881 | -0.25245693
24.215792 | 46.237751 | -0.2472907
24.225695 | 46.233376 | -0.2386803
24.235859 | 46.220249 | -0.24040239
24.245762 | 46.220249 | -0.23523614
24.255926 | 46.211498 | -0.23695822
24.265831 | 46.193996 | -0.23351406
24.275734 | 46.189621 | -0.22834782
24.285898 | 46.185246 | -0.22662574
24.295801 | 46.172119 | -0.22490366
24.305706 | 46.167744 | -0.21629326
24.31587 | 46.158993 | -0.21973743
24.325773 | 46.145866 | -0.21457118
24.335938 | 46.132736 | -0.20768286
24.34584 | 46.132736 | -0.21457118
24.355743 | 46.128361 | -0.21457118
24.365908 | 46.110859 | -0.20940495
24.375813 | 46.106483 | -0.20596078
24.385715 | 46.097733 | -0.2042387
24.39588 | 46.093357 | -0.20596078
24.405783 | 46.084606 | -0.19390622
24.415947 | 46.07148 | -0.20251662
24.425852 | 46.067104 | -0.20079453
24.435755 | 46.058353 | -0.19046205
24.445919 | 46.045227 | -0.19218414
24.455822 | 46.045227 | -0.19046205
24.465727 | 46.027725 | -0.19046205
24.475891 | 46.027725 | -0.1870179
24.485794 | 46.014595 | -0.1870179
24.495958 | 46.001469 | -0.18185166
24.505861 | 46.001469 | -0.18529582
24.515764 | 45.992718 | -0.17668542
24.525928 | 45.983967 | -0.18012957
24.535833 | 45.97084 | -0.18185166
24.545736 | 45.97084 | -0.16979709
24.555901 | 45.957714 | -0.17496334
24.565804 | 45.948963 | -0.16807503
24.575708 | 45.944588 | -0.16635294
24.585873 | 45.931461 | -0.17324126
24.595776 | 45.92271 | -0.17151918
24.60594 | 45.91396 | -0.16463086
24.615843 | 45.90958 | -0.1611867
24.625748 | 45.900829 | -0.16463086
24.635912 | 45.892078 | -0.1611867
24.645815 | 45.883327 | -0.16463086
24.655718 | 45.874577 | -0.1611867
24.665882 | 45.865826 | -0.15946461
24.675787 | 45.857075 | -0.15946461
24.685949 | 45.852699 | -0.15602045
24.695854 | 45.839573 | -0.15429838
24.705757 | 45.835197 | -0.1525763
24.715921 | 45.822071 | -0.1525763
24.725824 | 45.817696 | -0.1439659
24.735729 | 45.808945 | -0.1439659
24.745893 | 45.804569 | -0.14224382
24.755796 | 45.782688 | -0.14052173
24.765961 | 45.787064 | -0.14224382
24.775864 | 45.773937 | -0.13707757
24.785769 | 45.765186 | -0.13363342
24.795933 | 45.756435 | -0.13707757
24.805836 | 45.747684 | -0.13363342
24.815739 | 45.738934 | -0.13535549
24.825903 | 45.738934 | -0.12846717
24.835808 | 45.725807 | -0.13363342
24.84597 | 45.712681 | -0.12846717
24.855875 | 45.712681 | -0.12157886
24.865778 | 45.695179 | -0.12674509
24.875942 | 45.695179 | -0.11813469
24.885845 | 45.682049 | -0.12674509
24.89575 | 45.673298 | -0.11641261
24.905914 | 45.664547 | -0.11641261
24.915817 | 45.660172 | -0.11985677
24.925982 | 45.651421 | -0.10608013
24.935884 | 45.638294 | -0.10780221
24.945789 | 45.633919 | -0.11296846
24.955954 | 45.625168 | -0.11124638
24.965857 | 45.616417 | -0.10780221
24.97576 | 45.598915 | -0.10263598
24.985924 | 45.598915 | -0.10263598
24.995829 | 45.590164 | -0.099191815
25.005732 | 45.581413 | -0.099191815
25.015896 | 45.572659 | -0.1009139
25.025799 | 45.568283 | -0.1009139
25.035963 | 45.555157 | -0.097469732
25.045866 | 45.550781 | -0.092303492
25.055771 | 45.537655 | -0.10263598
25.065935 | 45.533279 | -0.090581417
25.075838 | 45.528904 | -0.094025567
25.085741 | 45.515778 | -0.094025567
25.095905 | 45.507027 | -0.090581417
25.10581 | 45.4939 | -0.087137252
25.115974 | 45.485149 | -0.092303492
25.125877 | 45.476398 | -0.088859335
25.13578 | 45.467644 | -0.094025567
25.145945 | 45.467644 | -0.078526855
25.155849 | 45.472023 | -0.081971012
25.165752 | 45.450142 | -0.083693087
25.175917 | 45.437016 | -0.081971012
25.18582 | 45.43264 | -0.080248937
25.195984 | 45.423889 | -0.081971012
25.205887 | 45.419514 | -0.078526855
25.215792 | 45.406387 | -0.080248937
25.225956 | 45.397636 | -0.069916457
25.235859 | 45.388885 | -0.07508269
25.245762 | 45.38451 | -0.071638532
25.255926 | 45.371384 | -0.078526855
25.265831 | 45.367008 | -0.069916457
25.275995 | 45.362633 | -0.068194374
25.285898 | 45.345127 | -0.066472292
25.295801 | 45.340752 | -0.068194374
25.305965 | 45.332001 | -0.069916457
25.31587 | 45.32325 | -0.063028127
25.325773 | 45.318874 | -0.066472292
25.335938 | 45.301373 | -0.068194374
25.34584 | 45.296997 | -0.063028127
25.356005 | 45.283871 | -0.064750209
25.365908 | 45.288246 | -0.054417729
25.375813 | 45.27512 | -0.066472292
25.385977 | 45.266369 | -0.056139812
25.39588 | 45.261993 | -0.063028127
25.405783 | 45.248867 | -0.064750209
25.415947 | 45.248867 | -0.057861891
25.425852 | 45.231361 | -0.063028127
25.436016 | 45.22261 | -0.064750209
25.445919 | 45.21386 | -0.056139812
25.455822 | 45.209484 | -0.059583969
25.465986 | 45.196358 | -0.056139812
25.475891 | 45.187607 | -0.052695651
25.485794 | 45.183231 | -0.057861891
25.495958 | 45.170105 | -0.059583969
25.505861 | 45.161354 | -0.052695651
25.516026 | 45.156979 | -0.050973572
25.525928 | 45.135098 | -0.050973572
25.535833 | 45.135098 | -0.050973572
25.545998 | 45.130722 | -0.050973572
Test Control |  |  | Stopped |  | Time: | 25.745371
| Calendar Time: |  | 2019-10-09 11:58
Total Counters:
|  | Axial |  | 0
Test Control |  |  | Done |  | Time: | 25.784986
| Calendar Time: |  | 2019-10-09 11:58
Total Counters:
|  | Axial |  | 0
Test Control |  |  | Reset |  | Time: | 32.059158
| Calendar Time: |  | 2019-10-09 11:58
Total Counters:
|  | Axial |  | 0