## 2019 IDEALCT Loading Rate HPTO
TWSX¦.¦/¦:¦1¦0¦0¦E¦2¦A
Test Control |  |  | Started |  | Time: | 0.011467291
| Calendar Time: |  | 2019-10-09 12:08
| File Name: |  | C:\TS2\twsx\Haas\Ehh-TTItest.000
| Procedure Name: |  | Ehh-TTItest Default Procedure
| Operator: |  | MTS
| Teststar Config: |  | C:\TS2\config\Haas\SCB Warm Update-Ideal.tcc
DRP Process Data |  |  |  |  | Time: | 19.720873
Time | STROKE | LOAD
Sec | mm | kN
3.3163927 | 59.487095 | -0.576208
3.3262963 | 59.482719 | -0.67953277
3.3364604 | 59.469593 | -0.79663426
3.346364 | 59.460842 | -0.8792941
3.3562677 | 59.460842 | -0.97573054
3.3664317 | 59.447712 | -1.0790553
3.3763354 | 59.438961 | -1.1668814
3.3864996 | 59.425835 | -1.2392087
3.3964031 | 59.421459 | -1.3769752
3.4063067 | 59.417084 | -1.4785779
3.416471 | 59.403957 | -1.6283989
3.4263744 | 59.399582 | -1.7265574
3.4362781 | 59.390831 | -1.8436588
3.4464421 | 59.386456 | -1.9452616
3.4563458 | 59.368954 | -2.0881941
3.4662495 | 59.368954 | -2.1760204
3.4764135 | 59.355827 | -2.3258412
3.4863172 | 59.347076 | -2.4136674
3.4964814 | 59.347076 | -2.554878
3.5063848 | 59.338322 | -2.685756
3.5162885 | 59.325195 | -2.8080237
3.5264525 | 59.312069 | -2.9268472
3.5363562 | 59.312069 | -3.0628915
3.5462599 | 59.294567 | -3.204102
3.5564239 | 59.290192 | -3.3280919
3.5663276 | 59.281441 | -3.4348607
3.5764918 | 59.27269 | -3.5588505
3.5863953 | 59.259563 | -3.6673417
3.5962989 | 59.263939 | -3.737947
3.606463 | 59.246437 | -3.8929341
3.6163666 | 59.242062 | -4.0238123
3.6262703 | 59.233311 | -4.1305814
3.6364343 | 59.224556 | -4.2717919
3.646338 | 59.21143 | -4.3768387
3.6565022 | 59.207054 | -4.4836078
3.6664057 | 59.202679 | -4.6454835
3.6763093 | 59.189552 | -4.7815275
3.6864734 | 59.180801 | -4.895185
3.696377 | 59.167675 | -5.0243411
3.7062807 | 59.167675 | -5.1362762
3.7164447 | 59.154549 | -5.2895412
3.7263484 | 59.150173 | -5.3739233
3.7365127 | 59.137047 | -5.4772482
3.7464161 | 59.137047 | -5.6029596
3.7563198 | 59.12392 | -5.7217832
3.7664838 | 59.11079 | -5.8871031
3.7763875 | 59.106415 | -5.9542642
3.7862911 | 59.102039 | -6.0765319
3.7964551 | 59.088913 | -6.1609139
3.8063588 | 59.080162 | -6.2952361
3.8165231 | 59.071411 | -6.4295583
3.8264265 | 59.067036 | -6.5191064
3.8363302 | 59.058285 | -6.6878705
3.8464944 | 59.049534 | -6.8084159
3.8563979 | 59.040783 | -6.9065742
3.8663015 | 59.032032 | -6.9754577
3.8764656 | 59.027657 | -7.1028914
3.8863692 | 59.01453 | -7.2251592
3.8965335 | 59.010155 | -7.3319283
3.9064369 | 59.0014 | -7.4094219
3.9163406 | 58.988274 | -7.5592427
3.9265049 | 58.979523 | -7.647069
3.9364083 | 58.962021 | -7.7176743
3.946312 | 58.966396 | -7.8709393
3.956476 | 58.966396 | -7.9725418
3.9663796 | 58.948895 | -8.0569239
3.9762833 | 58.948895 | -8.1550827
3.9864473 | 58.931393 | -8.2859602
3.996351 | 58.922642 | -8.3496771
4.006515 | 58.922642 | -8.49261
4.0164185 | 58.909515 | -8.5787144
4.0263224 | 58.896385 | -8.685483
4.0364861 | 58.89201 | -8.7939739
4.0463901 | 58.878883 | -8.9024649
4.0562935 | 58.874508 | -8.9989014
4.0664577 | 58.857006 | -9.0901718
4.0763612 | 58.857006 | -9.2021074
4.0865254 | 58.839504 | -9.264102
4.0964289 | 58.84388 | -9.3347073
4.1063328 | 58.830753 | -9.4604187
4.1164966 | 58.822002 | -9.5224142
4.1264005 | 58.817627 | -9.6532917
4.1363039 | 58.808876 | -9.723897
4.1464682 | 58.804501 | -9.847887
4.1563716 | 58.786999 | -9.9426012
4.1665359 | 58.782619 | -10.039038
4.1764393 | 58.773869 | -10.126864
4.1863432 | 58.765118 | -10.221579
4.196507 | 58.760742 | -10.287018
4.2064109 | 58.747616 | -10.392064
4.2163143 | 58.738865 | -10.481612
4.2264786 | 58.734489 | -10.550496
4.236382 | 58.725739 | -10.631433
4.2465463 | 58.716988 | -10.743369
4.2564497 | 58.708237 | -10.862192
4.2663536 | 58.699486 | -10.93452
4.2765179 | 58.69511 | -11.017179
4.2864213 | 58.681984 | -11.098117
4.2963247 | 58.673229 | -11.156668
4.306489 | 58.664478 | -11.23244
4.3163924 | 58.660103 | -11.320266
4.3265567 | 58.651352 | -11.397759
4.3364601 | 58.646976 | -11.492474
4.346364 | 58.625099 | -11.642295
4.3565283 | 58.625099 | -11.687069
4.3664317 | 58.611973 | -11.793838
4.3763351 | 58.611973 | -11.81278
4.3864994 | 58.603222 | -11.919549
4.3964028 | 58.590096 | -12.005653
4.4065671 | 58.581345 | -12.067648
4.4164705 | 58.568218 | -12.158918
4.4263744 | 58.568218 | -12.186472
4.4365387 | 58.559464 | -12.301851
4.4464421 | 58.550713 | -12.374179
4.4563456 | 58.541962 | -12.455116
4.4665098 | 58.537586 | -12.544664
4.4764132 | 58.528835 | -12.616992
4.4863172 | 58.515709 | -12.715151
4.4964809 | 58.506958 | -12.73926
4.5063848 | 58.498207 | -12.846028
4.5165491 | 58.489456 | -12.954519
4.5264525 | 58.480705 | -13.026847
4.536356 | 58.471954 | -13.116395
4.5465202 | 58.471954 | -13.147392
4.5564237 | 58.458828 | -13.199055
4.5663276 | 58.445698 | -13.305824
4.5764914 | 58.441322 | -13.371263
4.5863953 | 58.432571 | -13.457367
4.5965595 | 58.428196 | -13.507307
4.606463 | 58.42382 | -13.557247
4.6163664 | 58.410694 | -13.664017
4.6265306 | 58.397568 | -13.727734
4.6364341 | 58.393192 | -13.800061
4.646338 | 58.384441 | -13.844835
4.6565018 | 58.37569 | -13.92405
4.6664057 | 58.36694 | -13.996378
4.6765699 | 58.358189 | -14.085926
4.6864734 | 58.353813 | -14.146199
4.6963768 | 58.336308 | -14.25469
4.7065411 | 58.336308 | -14.273633
4.7164445 | 58.323181 | -14.401067
4.7263484 | 58.31443 | -14.406233
4.7365122 | 58.31443 | -14.49406
4.7464161 | 58.296928 | -14.573275
4.7565804 | 58.288177 | -14.571552
4.7664838 | 58.279427 | -14.690376
4.7763872 | 58.275051 | -14.738594
4.7865515 | 58.261925 | -14.810922
4.7964549 | 58.253174 | -14.852252
4.8063588 | 58.248798 | -14.895304
4.8165226 | 58.240047 | -14.986574
4.8264265 | 58.235672 | -15.077845
4.8365908 | 58.226917 | -15.067512
4.8464942 | 58.213791 | -15.225944
4.8563976 | 58.20504 | -15.274161
4.8665619 | 58.20504 | -15.301715
4.8764653 | 58.191914 | -15.368876
4.8863692 | 58.183163 | -15.360266
4.896533 | 58.174412 | -15.499754
4.9064369 | 58.170036 | -15.513531
4.9163404 | 58.15691 | -15.615133
4.9265046 | 58.148159 | -15.63752
4.936408 | 58.135033 | -15.697793
4.9465723 | 58.130657 | -15.763232
4.9564757 | 58.130657 | -15.849336
4.9663796 | 58.117527 | -15.876889
4.9765434 | 58.113152 | -15.913054
4.9864473 | 58.09565 | -16.002602
4.9963508 | 58.091274 | -15.980214
5.006515 | 58.086899 | -16.109369
5.0164185 | 58.078148 | -16.18342
5.0265827 | 58.065022 | -16.226471
5.0364861 | 58.060646 | -16.243692
5.0463901 | 58.043144 | -16.329796
5.0565538 | 58.043144 | -16.391792
5.0664577 | 58.038769 | -16.422789
5.076622 | 58.025642 | -16.458952
5.0865254 | 58.021267 | -16.519226
5.0964289 | 58.008137 | -16.577776
5.1065931 | 57.999386 | -16.631161
5.1164966 | 57.99501 | -16.718987
5.1264005 | 57.981884 | -16.712099
5.1365647 | 57.973133 | -16.803368
5.1464682 | 57.968758 | -16.815424
5.1563716 | 57.955631 | -16.891195
5.1665359 | 57.951256 | -16.917027
5.1764393 | 57.951256 | -16.95319
5.1866035 | 57.929379 | -17.11162
5.196507 | 57.929379 | -17.120232
5.2064109 | 57.911877 | -17.21839
5.2165751 | 57.907501 | -17.208057
5.2264786 | 57.89875 | -17.276941
5.236382 | 57.889996 | -17.295883
5.2465463 | 57.876869 | -17.306215
5.2564497 | 57.876869 | -17.394041
5.266614 | 57.863743 | -17.442261
5.2765174 | 57.859367 | -17.483589
5.2864213 | 57.846241 | -17.543863
5.2965856 | 57.841866 | -17.588636
5.306489 | 57.833115 | -17.671297
5.3163924 | 57.824364 | -17.654076
5.3265567 | 57.815613 | -17.712627
5.3364601 | 57.806862 | -17.82284
5.3466244 | 57.798111 | -17.805618
5.3565278 | 57.78936 | -17.895166
5.3664317 | 57.784981 | -17.896889
5.376596 | 57.771854 | -17.97094
5.3864994 | 57.763103 | -18.017435
5.3964028 | 57.758728 | -18.077707
5.4065671 | 57.754353 | -18.124205
5.4164705 | 57.741226 | -18.17931
5.4266348 | 57.736851 | -18.1707
5.4365382 | 57.723724 | -18.203419
5.4464421 | 57.719349 | -18.263693
5.4566064 | 57.701847 | -18.286079
5.4665098 | 57.701847 | -18.365295
5.4764132 | 57.693096 | -18.394571
5.4865775 | 57.67997 | -18.437622
5.4964809 | 57.675591 | -18.463453
5.5066452 | 57.66684 | -18.487562
5.5165486 | 57.658089 | -18.628773
5.5264525 | 57.653713 | -18.614996
5.5366168 | 57.644962 | -18.678713
5.5465202 | 57.631836 | -18.666658
5.5564237 | 57.62746 | -18.737265
5.5665879 | 57.614334 | -18.787205
5.5764914 | 57.605583 | -18.84059
5.5863953 | 57.601208 | -18.821646
5.596559 | 57.596832 | -18.900862
5.606463 | 57.583706 | -18.988688
5.6166272 | 57.583706 | -19.000742
5.6265306 | 57.57058 | -18.973188
5.6364341 | 57.557449 | -19.030018
5.6465983 | 57.553074 | -19.08857
5.6565018 | 57.535572 | -19.105789
5.6664057 | 57.526821 | -19.219446
5.6765695 | 57.531197 | -19.169506
5.6864734 | 57.51807 | -19.212559
5.6966376 | 57.509319 | -19.290052
5.7065411 | 57.504944 | -19.326216
5.7164445 | 57.496193 | -19.341715
5.7266088 | 57.483067 | -19.334826
5.7365122 | 57.46994 | -19.429541
5.7464161 | 57.456814 | -19.441595
5.7565799 | 57.461189 | -19.462259
5.7664838 | 57.452435 | -19.577639
5.776648 | 57.439308 | -19.582806
5.7865515 | 57.434933 | -19.546642
5.7964549 | 57.426182 | -19.653412
5.8066192 | 57.417431 | -19.65169
5.8165226 | 57.413055 | -19.672354
5.8264265 | 57.399929 | -19.696463
5.8365903 | 57.391178 | -19.746403
5.8464942 | 57.382427 | -19.7929
5.8566585 | 57.378052 | -19.835951
5.8665619 | 57.364925 | -19.879004
5.8764653 | 57.356174 | -19.946165
5.8866296 | 57.351799 | -19.94272
5.896533 | 57.343048 | -19.939276
5.9064369 | 57.329918 | -19.975439
5.9166007 | 57.325542 | -20.009882
5.9265046 | 57.316792 | -20.032269
5.9366689 | 57.312416 | -20.070154
5.9465723 | 57.29929 | -20.128706
5.9564757 | 57.290539 | -20.151093
5.96664 | 57.281788 | -20.178646
5.9765434 | 57.277412 | -20.183811
5.9864473 | 57.264286 | -20.226864
5.9966116 | 57.259911 | -20.25786
6.006515 | 57.25116 | -20.276804
6.0166793 | 57.238033 | -20.300913
6.0265827 | 57.233658 | -20.374962
6.0364861 | 57.224903 | -20.390461
6.0466504 | 57.220528 | -20.449013
6.0565538 | 57.211777 | -20.376684
6.0664577 | 57.203026 | -20.4559
6.076622 | 57.189899 | -20.474844
6.0865254 | 57.181149 | -20.481731
6.0966897 | 57.172398 | -20.524784
6.1065931 | 57.168022 | -20.517895
6.1164966 | 57.159271 | -20.586779
6.1266608 | 57.154896 | -20.593666
6.1365643 | 57.141769 | -20.636719
6.1464682 | 57.133018 | -20.628109
6.1566324 | 57.124268 | -20.638441
6.1665359 | 57.119888 | -20.705603
6.1764393 | 57.111137 | -20.710768
6.1866035 | 57.098011 | -20.765875
6.196507 | 57.08926 | -20.783096
6.2066712 | 57.084885 | -20.814093
6.2165747 | 57.071758 | -20.848534
6.2264786 | 57.067383 | -20.81926
6.2366428 | 57.054256 | -20.867477
6.2465463 | 57.049881 | -20.870922
6.2564497 | 57.036755 | -20.948416
6.266614 | 57.032379 | -20.898476
6.2765174 | 57.028004 | -20.929472
6.2866817 | 57.014877 | -20.948416
6.2965851 | 57.010502 | -20.974247
6.306489 | 57.001747 | -20.996634
6.3166533 | 56.992996 | -21.024187
6.3265567 | 56.984245 | -21.01902
6.3364601 | 56.975494 | -21.058628
6.3466244 | 56.971119 | -21.062073
6.3565278 | 56.962368 | -21.158508
6.3666921 | 56.949242 | -21.187784
6.3765955 | 56.940491 | -21.16712
6.3864994 | 56.936115 | -21.191229
6.3966637 | 56.922989 | -21.172285
6.4065671 | 56.914238 | -21.244614
6.4164705 | 56.918613 | -21.223948
6.4266348 | 56.896732 | -21.297997
6.4365382 | 56.892357 | -21.270445
6.4467025 | 56.874855 | -21.318663
6.4566059 | 56.87923 | -21.27561
6.4665098 | 56.87048 | -21.323828
6.4766741 | 56.861729 | -21.401321
6.4865775 | 56.848602 | -21.397879
6.4964809 | 56.839851 | -21.392712
6.5066452 | 56.835476 | -21.370325
6.5165486 | 56.82235 | -21.411655
6.5267129 | 56.817974 | -21.435764
6.5366163 | 56.809223 | -21.430597
6.5465202 | 56.796097 | -21.456429
6.5566845 | 56.787342 | -21.52359
6.5665879 | 56.782967 | -21.468483
6.5764914 | 56.778591 | -21.525312
6.5866556 | 56.765465 | -21.56492
6.596559 | 56.761089 | -21.542532
6.606463 | 56.743587 | -21.552866
6.6166267 | 56.743587 | -21.580418
6.6265306 | 56.734837 | -21.585585
6.6366949 | 56.72171 | -21.614861
6.6465983 | 56.72171 | -21.601084
6.6565018 | 56.708584 | -21.589029
6.666666 | 56.699833 | -21.649302
6.6765695 | 56.686707 | -21.671688
6.6864734 | 56.682331 | -21.671688
6.6966372 | 56.673576 | -21.745739
6.7065411 | 56.669201 | -21.699242
6.7167053 | 56.656075 | -21.750904
6.7266088 | 56.651699 | -21.709574
6.7365122 | 56.638573 | -21.764681
6.7466764 | 56.634197 | -21.737127
6.7565799 | 56.625446 | -21.824953
6.7664838 | 56.607944 | -21.749182
6.7766476 | 56.607944 | -21.783625
6.7865515 | 56.603569 | -21.78879
6.7967157 | 56.590443 | -21.837009
6.8066192 | 56.581692 | -21.837009
6.8165226 | 56.577316 | -21.807734
6.8266869 | 56.564186 | -21.816343
6.8365903 | 56.559811 | -21.866283
6.8464942 | 56.546684 | -21.852507
6.8566585 | 56.542309 | -21.855951
6.8665619 | 56.529182 | -21.890392
6.8767262 | 56.520432 | -21.899004
6.8866296 | 56.516056 | -21.945499
6.896533 | 56.50293 | -21.904169
6.9066973 | 56.494179 | -21.959276
6.9166007 | 56.485428 | -21.998884
6.9265046 | 56.481052 | -21.93689
6.9366689 | 56.472301 | -21.911058
6.9465723 | 56.472301 | -21.93689
6.9567366 | 56.459175 | -21.948944
6.96664 | 56.454796 | -21.957554
6.9765434 | 56.437294 | -22.009216
6.9867077 | 56.432919 | -21.966164
6.9966111 | 56.428543 | -22.019548
7.006515 | 56.415417 | -22.047102
7.0166793 | 56.406666 | -22.052269
7.0265827 | 56.397915 | -22.055712
7.036747 | 56.393539 | -22.084988
7.0466504 | 56.380413 | -22.062601
7.0565538 | 56.371662 | -22.057434
7.0667181 | 56.367287 | -22.091877
7.0766215 | 56.358536 | -22.059156
7.0865254 | 56.349785 | -22.088432
7.0966897 | 56.336655 | -22.076378
7.1065931 | 56.336655 | -22.081543
7.1167574 | 56.323528 | -22.09532
7.1266608 | 56.310402 | -22.072933
7.1365643 | 56.310402 | -22.09532
7.1467285 | 56.301651 | -22.071211
7.1566319 | 56.288525 | -22.103931
7.1665359 | 56.284149 | -22.119431
7.1767001 | 56.271023 | -22.134928
7.1866035 | 56.266647 | -22.102209
7.1967678 | 56.257896 | -22.174536
7.2066712 | 56.249146 | -22.18659
7.2165747 | 56.240395 | -22.169371
7.2267389 | 56.23164 | -22.176258
7.2366424 | 56.222889 | -22.165926
7.2465463 | 56.214138 | -22.155594
7.2567105 | 56.218513 | -22.171091
7.266614 | 56.196636 | -22.214144
7.2765174 | 56.192261 | -22.198645
7.2866817 | 56.179134 | -22.195202
7.2965851 | 56.18351 | -22.195202
7.3067493 | 56.161633 | -22.208979
7.3166528 | 56.157257 | -22.167648
7.3265567 | 56.148506 | -22.203812
7.3367209 | 56.139755 | -22.208979
7.3466244 | 56.13538 | -22.190035
7.3565278 | 56.126629 | -22.215866
7.3666921 | 56.117874 | -22.252029
7.3765955 | 56.113499 | -22.207256
7.3867598 | 56.095997 | -22.241697
7.3966632 | 56.091621 | -22.241697
7.4065671 | 56.08287 | -22.222754
7.4167314 | 56.07412 | -22.257196
7.4266348 | 56.060993 | -22.215866
7.4365382 | 56.052242 | -22.190035
7.4467025 | 56.052242 | -22.224476
7.4566059 | 56.043491 | -22.257196
7.4667702 | 56.03474 | -22.30197
7.4766736 | 56.02599 | -22.214144
7.4865775 | 56.017239 | -22.270973
7.4967418 | 56.008484 | -22.248585
7.5066452 | 55.999733 | -22.221033
7.5165486 | 55.990982 | -22.253752
7.5267129 | 55.982231 | -22.246864
7.5366163 | 55.969105 | -22.305414
7.5467806 | 55.964729 | -22.264084
7.556684 | 55.955978 | -22.286472
7.5665879 | 55.951603 | -22.233088
7.5767522 | 55.942852 | -22.262362
7.5866556 | 55.92535 | -22.269251
7.596559 | 55.920975 | -22.250307
7.6067233 | 55.920975 | -22.23653
7.6166267 | 55.907848 | -22.29336
7.626791 | 55.899094 | -22.231365
7.6366944 | 55.885967 | -22.241697
7.6465983 | 55.881592 | -22.252029
7.6567626 | 55.877216 | -22.257196
7.666666 | 55.868465 | -22.224476
7.6765695 | 55.859715 | -22.250307
7.6867337 | 55.846588 | -22.222754
7.6966372 | 55.842213 | -22.219311
7.7068014 | 55.837837 | -22.227921
7.7167053 | 55.829086 | -22.272696
7.7266088 | 55.81596 | -22.267529
7.736773 | 55.807209 | -22.23653
7.7466764 | 55.798458 | -22.224476
7.7565799 | 55.789707 | -22.233088
7.7667441 | 55.780952 | -22.239975
7.7766476 | 55.772202 | -22.231365
7.7865515 | 55.763451 | -22.202089
7.7967157 | 55.759075 | -22.188313
7.8066192 | 55.750324 | -22.215866
7.8167834 | 55.741573 | -22.167648
7.8266869 | 55.728447 | -22.164204
7.8365903 | 55.724072 | -22.17798
7.8467546 | 55.715321 | -22.179703
7.856658 | 55.70657 | -22.174536
7.8665619 | 55.702194 | -22.221033
7.8767262 | 55.689068 | -22.119431
7.8866296 | 55.680317 | -22.174536
7.8967938 | 55.671562 | -22.202089
7.9066973 | 55.667187 | -22.167648
7.9166007 | 55.65406 | -22.100487
7.926765 | 55.649685 | -22.12804
7.9366684 | 55.640934 | -22.133205
7.9465723 | 55.627808 | -22.129763
7.9567366 | 55.627808 | -22.171091
7.96664 | 55.614681 | -22.126318
7.9768043 | 55.60593 | -22.112541
7.9867077 | 55.597179 | -22.088432
7.9966111 | 55.588428 | -22.102209
8.0067749 | 55.588428 | -22.059156
8.0166788 | 55.575302 | -22.055712
8.0265827 | 55.566547 | -22.002329
8.036747 | 55.557796 | -22.09532
8.0466499 | 55.540295 | -22.060879
8.0568142 | 55.540295 | -22.053991
8.0667181 | 55.531544 | -22.079823
8.0766211 | 55.527168 | -22.053991
8.0867853 | 55.514042 | -22.107374
8.0966892 | 55.509666 | -22.059156
8.1065931 | 55.49654 | -22.014383
8.1167574 | 55.487789 | -22.031603
8.1266603 | 55.487789 | -22.010939
8.1368246 | 55.470287 | -22.035048
8.1467285 | 55.470287 | -21.97994
8.1566315 | 55.457161 | -22.009216
8.1667957 | 55.448406 | -21.966164
8.1766996 | 55.444031 | -21.947222
8.1866035 | 55.426529 | -21.942055
8.1967678 | 55.426529 | -21.952389
8.2066708 | 55.417778 | -21.93
8.216835 | 55.404652 | -21.926558
8.2267389 | 55.395901 | -21.943777
8.2366419 | 55.391525 | -21.921391
8.2468061 | 55.382774 | -21.916224
8.2567101 | 55.369648 | -21.93
8.266614 | 55.369648 | -21.900726
8.2767782 | 55.356522 | -21.859396
8.2866812 | 55.352146 | -21.868006
8.2965851 | 55.347771 | -21.905891
8.3067493 | 55.330265 | -21.899004
8.3166523 | 55.321514 | -21.840452
8.3268166 | 55.308388 | -21.83873
8.3367205 | 55.304012 | -21.804289
8.3466244 | 55.304012 | -21.802567
8.3567886 | 55.295261 | -21.768126
8.3666916 | 55.282135 | -21.761236
8.3765955 | 55.269009 | -21.792234
8.3867598 | 55.273384 | -21.783625
8.3966627 | 55.255882 | -21.781902
8.406827 | 55.242756 | -21.714741
8.4167309 | 55.23838 | -21.752626
8.4266348 | 55.23838 | -21.68891
8.436799 | 55.22525 | -21.702686
8.446702 | 55.212124 | -21.687187
8.4566059 | 55.207748 | -21.6803
8.4667702 | 55.198997 | -21.657911
8.4766731 | 55.190247 | -21.726795
8.4868374 | 55.181496 | -21.613138
8.4967413 | 55.172745 | -21.585585
8.5066452 | 55.172745 | -21.570086
8.5168095 | 55.155243 | -21.595917
8.5267124 | 55.146492 | -21.592474
8.5366163 | 55.142117 | -21.611416
8.5467806 | 55.133366 | -21.616583
8.5566835 | 55.124615 | -21.545977
8.5668478 | 55.111485 | -21.551144
8.5767517 | 55.107109 | -21.518423
8.5866556 | 55.093983 | -21.535645
8.5968199 | 55.089607 | -21.492592
8.6067228 | 55.085232 | -21.471928
8.6166267 | 55.072105 | -21.428875
8.626791 | 55.063354 | -21.489149
8.636694 | 55.054604 | -21.451263
8.6468582 | 55.050228 | -21.430597
8.6567621 | 55.041477 | -21.365158
8.666666 | 55.032726 | -21.389267
8.6768303 | 55.0196 | -21.347939
8.6867332 | 55.00647 | -21.370325
8.6966372 | 55.00647 | -21.260111
8.7068014 | 54.997719 | -21.390989
8.7167044 | 54.988968 | -21.372047
8.7266083 | 54.984592 | -21.31694
8.7367725 | 54.971466 | -21.310053
8.7466764 | 54.967091 | -21.270445
8.7568407 | 54.95834 | -21.23428
8.7667437 | 54.945213 | -21.23428
8.7766476 | 54.936462 | -21.265278
8.7868118 | 54.927711 | -21.196394
8.7967148 | 54.918961 | -21.151621
8.806879 | 54.918961 | -21.155066
8.816783 | 54.905834 | -21.148176
8.8266869 | 54.905834 | -21.098236
8.8368511 | 54.892704 | -21.07585
8.8467541 | 54.879578 | -21.099958
8.856658 | 54.870827 | -21.1189
8.8668222 | 54.862076 | -21.077572
8.8767252 | 54.8577 | -21.120623
8.8868895 | 54.844574 | -21.000078
8.8967934 | 54.840199 | -21.029352
8.9066973 | 54.827072 | -21.046574
8.9168615 | 54.822697 | -20.957026
8.9267645 | 54.813946 | -20.958748
8.9366684 | 54.805195 | -20.970802
8.9468327 | 54.805195 | -20.907085
8.9567356 | 54.787689 | -20.882977
8.9666395 | 54.783314 | -20.848534
8.9768038 | 54.774563 | -20.853701
8.9867077 | 54.765812 | -20.831314
8.9968719 | 54.757061 | -20.822702
9.0067749 | 54.752686 | -20.752098
9.0166788 | 54.735184 | -20.783096
9.0268431 | 54.730808 | -20.7211
9.036746 | 54.726433 | -20.715935
9.0466499 | 54.713306 | -20.726267
9.0568142 | 54.708931 | -20.693548
9.0667181 | 54.691429 | -20.750376
9.0768824 | 54.687054 | -20.669437
9.0867853 | 54.678299 | -20.66255
9.0966892 | 54.673923 | -20.614332
9.1068535 | 54.665173 | -20.614332
9.1167564 | 54.656422 | -20.559225
9.1266603 | 54.652046 | -20.55578
9.1368246 | 54.63892 | -20.552338
9.1467285 | 54.634544 | -20.507563
9.1568928 | 54.621418 | -20.495508
9.1667957 | 54.625793 | -20.424902
9.1766996 | 54.612667 | -20.476564
9.1868639 | 54.595165 | -20.419737
9.1967669 | 54.586414 | -20.416292
9.2066708 | 54.577663 | -20.399071
9.216835 | 54.573288 | -20.366352
9.2267389 | 54.568913 | -20.328466
9.2369032 | 54.555782 | -20.325022
9.2468061 | 54.533905 | -20.259583
9.2567101 | 54.542656 | -20.20792
9.2668743 | 54.533905 | -20.226864
9.2767773 | 54.525154 | -20.223419
9.2866812 | 54.516403 | -20.180367
9.2968454 | 54.503277 | -20.171757
9.3067493 | 54.494526 | -20.144203
9.3169136 | 54.49015 | -20.121817
9.3268166 | 54.4814 | -20.054655
9.3367205 | 54.477024 | -20.052933
9.3468847 | 54.463898 | -20.004715
9.3567877 | 54.446392 | -19.989216
9.3666916 | 54.446392 | -19.95822
9.3768559 | 54.442017 | -19.980606
9.3867598 | 54.433266 | -19.906557
9.3966627 | 54.42889 | -19.903112
9.406827 | 54.415764 | -19.925499
9.4167309 | 54.402637 | -19.85145
9.4268951 | 54.398262 | -19.773956
9.436799 | 54.385136 | -19.799788
9.446702 | 54.38076 | -19.787733
9.4568663 | 54.372009 | -19.708517
9.4667702 | 54.363258 | -19.708517
9.4766731 | 54.358883 | -19.662022
9.4868374 | 54.345753 | -19.653412
9.4967413 | 54.337002 | -19.577639
9.5069056 | 54.332626 | -19.591415
9.5168095 | 54.3195 | -19.558697
9.5267124 | 54.3195 | -19.517366
9.5368767 | 54.310749 | -19.451927
9.5467806 | 54.293247 | -19.462259
9.5566835 | 54.288872 | -19.403709
9.5668478 | 54.284496 | -19.426096
9.5767517 | 54.27137 | -19.398542
9.586916 | 54.262619 | -19.310717
9.5968199 | 54.249493 | -19.315884
9.6067228 | 54.245117 | -19.295218
9.6168871 | 54.236366 | -19.22978
9.626791 | 54.231987 | -19.181561
9.636694 | 54.223236 | -19.143675
9.6468582 | 54.214485 | -19.092012
9.6567621 | 54.201359 | -19.114401
9.6669264 | 54.196983 | -19.079958
9.6768303 | 54.192608 | -19.043795
9.6867332 | 54.179482 | -18.992132
9.6968975 | 54.166355 | -18.94047
9.7068014 | 54.166355 | -18.926693
9.7167044 | 54.153229 | -18.935303
9.7268686 | 54.144478 | -18.919806
9.7367725 | 54.140102 | -18.792372
9.7469368 | 54.126976 | -18.797537
9.7568407 | 54.122597 | -18.747597
9.7667437 | 54.113846 | -18.714878
9.7769079 | 54.10947 | -18.690767
9.7868118 | 54.096344 | -18.64255
9.7967148 | 54.091969 | -18.604664
9.806879 | 54.078842 | -18.599499
9.816783 | 54.070091 | -18.566778
9.8269472 | 54.065716 | -18.470343
9.8368511 | 54.052589 | -18.442789
9.8467541 | 54.043839 | -18.375628
9.8569183 | 54.043839 | -18.365295
9.8668222 | 54.030712 | -18.310188
9.8767252 | 54.026337 | -18.299856
9.8868895 | 54.017586 | -18.284357
9.8967934 | 54.013206 | -18.230972
9.9069576 | 54.00008 | -18.217196
9.9168615 | 53.991329 | -18.101816
9.9267645 | 53.978203 | -18.094929
9.9369287 | 53.973827 | -18.026045
9.9468327 | 53.965076 | -18.051876
9.9567356 | 53.956326 | -17.945108
9.9668999 | 53.947575 | -17.941664
9.9768038 | 53.938824 | -17.879669
9.9867077 | 53.930073 | -17.888279
9.9968719 | 53.921322 | -17.778067
10.006775 | 53.912571 | -17.752235
10.016939 | 53.90382 | -17.755678
10.026843 | 53.886314 | -17.660965
10.036746 | 53.89069 | -17.617912
10.04691 | 53.881939 | -17.585194
10.056814 | 53.868813 | -17.56625
10.066718 | 53.864437 | -17.538696
10.076882 | 53.855686 | -17.483589
10.086785 | 53.851311 | -17.430206
10.09695 | 53.838184 | -17.421595
10.106853 | 53.838184 | -17.357878
10.116756 | 53.820683 | -17.337214
10.126921 | 53.816307 | -17.256275
10.136825 | 53.807556 | -17.223557
10.146729 | 53.79443 | -17.171894
10.156893 | 53.785675 | -17.104733
10.166796 | 53.7813 | -17.090956
10.17696 | 53.768173 | -17.037571
10.186864 | 53.763798 | -16.954912
10.196767 | 53.755047 | -16.932524
10.206931 | 53.746296 | -16.861919
10.216835 | 53.74192 | -16.868807
10.226739 | 53.728794 | -16.822311
10.236903 | 53.720043 | -16.782703
10.246806 | 53.715668 | -16.708654
10.25697 | 53.702541 | -16.667324
10.266874 | 53.698166 | -16.588108
10.276777 | 53.69379 | -16.577776
10.286942 | 53.68066 | -16.522669
10.296845 | 53.676285 | -16.510614
10.306749 | 53.658783 | -16.469284
10.316914 | 53.654408 | -16.417622
10.326817 | 53.645657 | -16.371126
10.336981 | 53.636906 | -16.267801
10.346885 | 53.63253 | -16.245415
10.356788 | 53.623779 | -16.214417
10.366952 | 53.606277 | -16.186863
10.376856 | 53.606277 | -16.095594
10.38676 | 53.597527 | -16.081818
10.396924 | 53.593151 | -16.059429
10.406827 | 53.580025 | -15.987103
10.416731 | 53.571274 | -15.947495
10.426895 | 53.566895 | -15.904443
10.436798 | 53.553768 | -15.892388
10.446962 | 53.545017 | -15.826949
10.456866 | 53.545017 | -15.730513
10.46677 | 53.531891 | -15.747733
10.476934 | 53.52314 | -15.665073
10.486837 | 53.510014 | -15.625465
10.496741 | 53.501263 | -15.570359
10.506906 | 53.496887 | -15.55486
10.516809 | 53.483761 | -15.482533
10.526973 | 53.479385 | -15.437759
10.536877 | 53.470634 | -15.406761
10.546781 | 53.461884 | -15.363709
10.556945 | 53.453129 | -15.37232
10.566848 | 53.448753 | -15.282772
10.576752 | 53.435627 | -15.263829
10.586916 | 53.426876 | -15.172559
10.596819 | 53.41375 | -15.153616
10.606983 | 53.409374 | -15.0744
10.616887 | 53.400623 | -15.057179
10.626791 | 53.400623 | -14.99174
10.636955 | 53.391872 | -14.97452
10.646858 | 53.383121 | -14.912524
10.656762 | 53.374371 | -14.912524
10.666926 | 53.352493 | -14.840198
10.676829 | 53.352493 | -14.757538
10.686994 | 53.343739 | -14.702431
10.696898 | 53.330612 | -14.6766
10.706801 | 53.330612 | -14.636992
10.716966 | 53.317486 | -14.597383
10.726869 | 53.308735 | -14.578441
10.736773 | 53.308735 | -14.495781
10.746937 | 53.291233 | -14.507835
10.75684 | 53.286858 | -14.435509
10.767004 | 53.273731 | -14.383846
10.776908 | 53.269356 | -14.309796
10.786812 | 53.256229 | -14.278799
10.796976 | 53.251854 | -14.23747
10.806879 | 53.247478 | -14.159976
10.816783 | 53.234348 | -14.154809
10.826947 | 53.229973 | -14.099703
10.83685 | 53.221222 | -14.08076
10.847014 | 53.212471 | -13.98949
10.856918 | 53.20372 | -13.95677
10.866822 | 53.194969 | -13.944715
10.876987 | 53.194969 | -13.87411
10.886889 | 53.177467 | -13.858612
10.896793 | 53.173092 | -13.812116
10.906958 | 53.15559 | -13.78284
10.916861 | 53.15559 | -13.748399
10.927025 | 53.146839 | -13.727734
10.936929 | 53.133713 | -13.648518
10.946833 | 53.133713 | -13.612354
10.956997 | 53.120583 | -13.557247
10.9669 | 53.107456 | -13.56758
10.976804 | 53.103081 | -13.522806
10.986968 | 53.103081 | -13.436702
10.996871 | 53.085579 | -13.433258
11.007035 | 53.072453 | -13.350598
11.016939 | 53.063702 | -13.304102
11.026843 | 53.063702 | -13.273105
11.037007 | 53.054951 | -13.240385
11.04691 | 53.050575 | -13.140504
11.056814 | 53.037449 | -13.190445
11.066978 | 53.028698 | -13.106063
11.076881 | 53.011192 | -13.078509
11.086785 | 52.99369 | -13.033735
11.09695 | 53.002441 | -12.983795
11.106853 | 52.99369 | -12.954519
11.117018 | 52.98494 | -12.906301
11.126921 | 52.976189 | -12.892525
11.136825 | 52.971813 | -12.820197
11.146989 | 52.971813 | -12.770257
11.156892 | 52.954311 | -12.740982
11.166796 | 52.94556 | -12.715151
11.17696 | 52.93681 | -12.654878
11.186864 | 52.923683 | -12.627324
11.197028 | 52.914932 | -12.572218
11.206931 | 52.910557 | -12.567052
11.216835 | 52.901802 | -12.49989
11.226999 | 52.897427 | -12.49989
11.236903 | 52.888676 | -12.465448
11.246806 | 52.879925 | -12.406898
11.25697 | 52.871174 | -12.381067
11.266874 | 52.862423 | -12.32596
11.277039 | 52.853672 | -12.293241
11.286942 | 52.844921 | -12.231246
11.296845 | 52.83617 | -12.229524
11.30701 | 52.827419 | -12.189916
11.316914 | 52.818668 | -12.133087
11.326817 | 52.809917 | -12.077981
11.336981 | 52.805542 | -12.033207
11.346885 | 52.796791 | -12.005653
11.357049 | 52.788036 | -11.96949
11.366952 | 52.77491 | -11.952269
11.376856 | 52.77491 | -11.879942
11.38702 | 52.761784 | -11.904051
11.396924 | 52.757408 | -11.869609
11.406827 | 52.739906 | -11.8455
11.416991 | 52.735531 | -11.786949
11.426895 | 52.731155 | -11.699123
11.437059 | 52.722404 | -11.709455
11.446962 | 52.713654 | -11.697401
11.456866 | 52.704903 | -11.63024
11.467031 | 52.696152 | -11.585466
11.476934 | 52.687401 | -11.50625
11.486837 | 52.678646 | -11.511416
11.497002 | 52.66552 | -11.50625
11.506906 | 52.66552 | -11.4322
11.51707 | 52.656769 | -11.392593
11.526973 | 52.643642 | -11.328876
11.536877 | 52.630516 | -11.335764
11.547041 | 52.634892 | -11.277214
11.556945 | 52.621765 | -11.261715
11.566848 | 52.608639 | -11.251383
11.577012 | 52.599888 | -11.194553
11.586916 | 52.595512 | -11.177333
11.596819 | 52.586761 | -11.115338
11.606983 | 52.582386 | -11.05851
11.616887 | 52.569256 | -11.056787
11.627051 | 52.56488 | -11.017179
11.636955 | 52.551754 | -10.981016
11.646858 | 52.547379 | -10.919021
11.657022 | 52.538628 | -10.867358
11.666926 | 52.529877 | -10.888023
11.676829 | 52.525501 | -10.795032
11.686994 | 52.512375 | -10.757146
11.696898 | 52.503624 | -10.743369
11.707062 | 52.499249 | -10.72787
11.716966 | 52.486122 | -10.686541
11.726869 | 52.477371 | -10.648654
11.737033 | 52.46862 | -10.638322
11.746937 | 52.464245 | -10.598714
11.75684 | 52.45549 | -10.538442
11.767004 | 52.446739 | -10.540163
11.776908 | 52.437988 | -10.448894
11.787072 | 52.424862 | -10.436838
11.796976 | 52.420486 | -10.431672
11.806879 | 52.411736 | -10.355901
11.817043 | 52.402985 | -10.326626
11.826947 | 52.394234 | -10.285295
11.83685 | 52.381107 | -10.262908
11.847014 | 52.381107 | -10.219856
11.856918 | 52.367981 | -10.200913
11.867083 | 52.367981 | -10.121697
11.876987 | 52.354855 | -10.106199
11.886889 | 52.3461 | -10.044205
11.897054 | 52.337349 | -10.033872
11.906958 | 52.324223 | -10.056259
11.916861 | 52.319847 | -9.961544
11.927025 | 52.306721 | -9.9184923
11.936929 | 52.302345 | -9.8926611
11.947093 | 52.293594 | -9.8513317
11.956997 | 52.284843 | -9.8186121
11.9669 | 52.276093 | -9.7497282
11.977064 | 52.267342 | -9.7824478
11.986968 | 52.267342 | -9.6980658
11.996871 | 52.24984 | -9.689456
12.007035 | 52.245464 | -9.6619024
12.016939 | 52.232334 | -9.6274605
12.027103 | 52.227959 | -9.5499678
12.037007 | 52.219208 | -9.5964632
12.04691 | 52.214832 | -9.4741955
12.057075 | 52.201706 | -9.4741955
12.066978 | 52.18858 | -9.4690294
12.076881 | 52.184204 | -9.4087572
12.087046 | 52.179829 | -9.3794813
12.09695 | 52.171078 | -9.3174868
12.106853 | 52.162327 | -9.30371
12.117018 | 52.153576 | -9.2658243
12.126921 | 52.144825 | -9.2331047
12.137085 | 52.136074 | -9.2055511
12.146989 | 52.131699 | -9.1590548
12.156892 | 52.118568 | -9.1418343
12.167056 | 52.105442 | -9.0936165
12.17696 | 52.101067 | -9.0540085
12.186864 | 52.096691 | -9.0109558
12.197028 | 52.08794 | -8.99718
12.206931 | 52.083565 | -8.9317408
12.217095 | 52.070438 | -8.9300184
12.226999 | 52.057312 | -8.8869667
12.236902 | 52.052937 | -8.8800783
12.247066 | 52.03981 | -8.79914
12.25697 | 52.035435 | -8.7715874
12.266874 | 52.026684 | -8.7560883
12.277039 | 52.017933 | -8.6940937
12.286942 | 52.017933 | -8.6630964
12.297106 | 52.004803 | -8.6355429
12.30701 | 51.996052 | -8.6148777
12.316913 | 51.982925 | -8.6011009
12.327077 | 51.974174 | -8.5167189
12.336981 | 51.969799 | -8.5012207
12.346885 | 51.961048 | -8.4685011
12.357049 | 51.956673 | -8.4323378
12.366952 | 51.943546 | -8.4168386
12.377116 | 51.934795 | -8.3634539
12.38702 | 51.921669 | -8.3513994
12.396923 | 51.921669 | -8.3169584
12.407087 | 51.912918 | -8.2756281
12.416991 | 51.904163 | -8.2463531
12.426895 | 51.895412 | -8.1998568
12.437059 | 51.882286 | -8.1843576
12.446962 | 51.873535 | -8.0999756
12.457127 | 51.86916 | -8.1189184
12.467031 | 51.860409 | -8.0448694
12.476933 | 51.856033 | -8.0242043
12.487098 | 51.842907 | -8.0259266
12.497002 | 51.842907 | -7.9501548
12.506906 | 51.829781 | -7.9604874
12.51707 | 51.816654 | -7.8674951
12.526973 | 51.812279 | -7.8433862
12.537137 | 51.803528 | -7.822721
12.547041 | 51.790398 | -7.8089442
12.556944 | 51.790398 | -7.7452273
12.567108 | 51.781647 | -7.7538376
12.577012 | 51.76852 | -7.6866765
12.586916 | 51.759769 | -7.6711779
12.59708 | 51.751019 | -7.6246819
12.606983 | 51.733517 | -7.5644088
12.617147 | 51.737892 | -7.5730195
12.627051 | 51.729141 | -7.5282454
12.636954 | 51.716015 | -7.4679728
12.647119 | 51.711639 | -7.476583
12.657022 | 51.702888 | -7.4645286
12.666926 | 51.694138 | -7.4025335
12.677091 | 51.681007 | -7.3956451
12.686994 | 51.676632 | -7.3112631
12.697158 | 51.667881 | -7.2974868
12.707062 | 51.667881 | -7.2337694
12.716965 | 51.650379 | -7.2406578
12.727129 | 51.641628 | -7.2286034
12.737033 | 51.632877 | -7.1838293
12.746937 | 51.628502 | -7.1424994
12.757101 | 51.624126 | -7.1028914
12.767004 | 51.611 | -7.0770602
12.776908 | 51.597874 | -7.0443406
12.787072 | 51.589123 | -6.9995666
12.796975 | 51.589123 | -6.9651251
12.807139 | 51.575996 | -6.9358497
12.817043 | 51.571617 | -6.8600783
12.826947 | 51.558491 | -6.8704109
12.837111 | 51.54974 | -6.8308029
12.847014 | 51.545364 | -6.8187485
12.856918 | 51.532238 | -6.7808628
12.867083 | 51.527863 | -6.7292004
12.876986 | 51.523487 | -6.7171454
12.88715 | 51.505985 | -6.6758156
12.897054 | 51.50161 | -6.643096
12.906958 | 51.497234 | -6.6310415
12.917122 | 51.488483 | -6.6052103
12.927025 | 51.479733 | -6.5483818
12.936929 | 51.466606 | -6.5501037
12.947093 | 51.462231 | -6.5156622
12.956997 | 51.4491 | -6.4760542
12.96716 | 51.444725 | -6.4261141
12.977064 | 51.435974 | -6.4071712
12.986968 | 51.422848 | -6.3796182
12.997132 | 51.418472 | -6.3210673
13.007035 | 51.409721 | -6.2900696
13.016939 | 51.40097 | -6.2711267
13.027103 | 51.39222 | -6.2539063
13.037007 | 51.379093 | -6.2332411
13.047171 | 51.370342 | -6.188467
13.057075 | 51.370342 | -6.1230278
13.066978 | 51.361591 | -6.1144176
13.077143 | 51.35284 | -6.1350827
13.087046 | 51.33971 | -6.1058073
13.09695 | 51.335335 | -6.0472565
13.107114 | 51.335335 | -6.0145369
13.117018 | 51.322208 | -5.990428
13.127181 | 51.313457 | -5.9645967
13.137085 | 51.300331 | -5.9525423
13.146989 | 51.295956 | -5.8784928
13.157153 | 51.282829 | -5.8922691
13.167056 | 51.278454 | -5.8251081
13.17696 | 51.269703 | -5.8285522
13.187124 | 51.256577 | -5.7837782
13.197028 | 51.252201 | -5.7820563
13.206931 | 51.239071 | -5.757947
13.217095 | 51.239071 | -5.7131729
13.226999 | 51.225945 | -5.6752872
13.237164 | 51.212818 | -5.6597886
13.247066 | 51.212818 | -5.6391234
13.25697 | 51.199692 | -5.5857391
13.267135 | 51.190941 | -5.5891833
13.277039 | 51.190941 | -5.5444093
13.286942 | 51.177814 | -5.5220222
13.297106 | 51.169064 | -5.5099673
13.30701 | 51.160313 | -5.4824142
13.317174 | 51.147186 | -5.4290299
13.327077 | 51.142811 | -5.411809
13.336981 | 51.142811 | -5.3894219
13.347145 | 51.129684 | -5.3601465
13.357049 | 51.116554 | -5.3188167
13.366952 | 51.112179 | -5.2912636
13.377116 | 51.099052 | -5.2843752
13.38702 | 51.099052 | -5.2550998
13.397184 | 51.085926 | -5.2154918
13.407087 | 51.077175 | -5.2034373
13.416991 | 51.068424 | -5.1913829
13.427155 | 51.0728 | -5.1569409
13.437059 | 51.050922 | -5.1345539
13.446962 | 51.042171 | -5.1121669
13.457127 | 51.037796 | -5.0777254
13.467031 | 51.02467 | -5.0381174
13.477195 | 51.020294 | -5.0019541
13.487098 | 51.007164 | -4.9916215
13.497002 | 51.007164 | -4.9589019
13.507166 | 50.994038 | -4.9537358
13.51707 | 50.985287 | -4.9261823
13.526973 | 50.976536 | -4.8986292
13.537137 | 50.963409 | -4.8538551
13.547041 | 50.963409 | -4.8486886
13.557205 | 50.945908 | -4.7953043
13.567108 | 50.941532 | -4.8004704
13.577012 | 50.937157 | -4.7884159
13.587176 | 50.92403 | -4.7539744
13.59708 | 50.915279 | -4.7350316
13.606983 | 50.906528 | -4.7057562
13.617147 | 50.897774 | -4.6885352
13.627051 | 50.893398 | -4.6385951
13.637216 | 50.889023 | -4.6144857
13.647119 | 50.875896 | -4.5972652
13.657022 | 50.86277 | -4.6041536
13.667187 | 50.858395 | -4.5421586
13.677091 | 50.845268 | -4.5456028
13.686994 | 50.845268 | -4.5059948
13.697158 | 50.836517 | -4.4818859
13.707062 | 50.823391 | -4.4749975
13.716965 | 50.819016 | -4.4405556
13.727129 | 50.805889 | -4.4130025
13.737033 | 50.801514 | -4.3802829
13.747197 | 50.797138 | -4.3716726
13.757101 | 50.784008 | -4.3596182
13.767004 | 50.775257 | -4.3596182
13.777168 | 50.770882 | -4.2890129
13.787072 | 50.757755 | -4.299345
13.796975 | 50.749004 | -4.2580152
13.807139 | 50.744629 | -4.2339063
13.817043 | 50.735878 | -4.2201295
13.827208 | 50.731503 | -4.1719112
13.837111 | 50.718376 | -4.1908541
13.847014 | 50.714001 | -4.1650229
13.857179 | 50.700874 | -4.1529684
13.867083 | 50.696499 | -4.0909734
13.876986 | 50.683369 | -4.0909734
13.88715 | 50.674618 | -4.0875292
13.897054 | 50.670242 | -4.0496435
13.907218 | 50.657116 | -4.0479217
13.917122 | 50.648365 | -4.0565319
13.927025 | 50.648365 | -4.0186462
13.937189 | 50.635239 | -3.9669836
13.947093 | 50.630863 | -3.9652615
13.956996 | 50.617737 | -3.9549289
13.96716 | 50.60461 | -3.9239316
13.977064 | 50.60461 | -3.8929341
13.987228 | 50.59586 | -3.8843236
13.997132 | 50.587109 | -3.8722692
14.007035 | 50.573982 | -3.8447158
14.0172 | 50.565228 | -3.8274951
14.027103 | 50.556477 | -3.7982197
14.037006 | 50.552101 | -3.7964976
14.047171 | 50.54335 | -3.7586119
14.057075 | 50.530224 | -3.7482793
14.067239 | 50.525848 | -3.6966169
14.077143 | 50.517097 | -3.7172821
14.087046 | 50.508347 | -3.7052274
14.09721 | 50.503971 | -3.6707857
14.107114 | 50.499596 | -3.6380663
14.117017 | 50.482094 | -3.6174014
14.127181 | 50.477718 | -3.5950143
14.137085 | 50.468967 | -3.6001804
14.147249 | 50.464592 | -3.5588505
14.157153 | 50.447086 | -3.5554063
14.167056 | 50.442711 | -3.5244091
14.17722 | 50.438335 | -3.5123544
14.187124 | 50.429585 | -3.4882452
14.197027 | 50.420834 | -3.462414
14.207191 | 50.416458 | -3.4228063
14.217095 | 50.398956 | -3.4279726
14.226999 | 50.394581 | -3.4228063
14.237164 | 50.381454 | -3.3952529
14.247066 | 50.372704 | -3.3918087
14.257231 | 50.368328 | -3.352201
14.267135 | 50.355202 | -3.3418684
14.277038 | 50.350822 | -3.309149
14.287202 | 50.333321 | -3.2936502
14.297106 | 50.337696 | -3.2833178
14.30701 | 50.32457 | -3.24371
14.317174 | 50.320194 | -3.2454319
14.327077 | 50.307068 | -3.2264891
14.337241 | 50.307068 | -3.1834371
14.347145 | 50.298317 | -3.1799929
14.357048 | 50.285191 | -3.1834371
14.367212 | 50.272064 | -3.1576059
14.377116 | 50.263313 | -3.1283305
14.38702 | 50.254562 | -3.1145539
14.397184 | 50.250187 | -3.0973332
14.407087 | 50.241436 | -3.0749462
14.417252 | 50.237057 | -3.0801122
14.427155 | 50.22393 | -3.0370603
14.437058 | 50.219555 | -3.0301721
14.447223 | 50.215179 | -3.0008967
14.457127 | 50.206429 | -2.9974525
14.467031 | 50.188927 | -2.9733434
14.477195 | 50.184551 | -2.923403
14.487098 | 50.1758 | -2.9320135
14.497262 | 50.167049 | -2.9130707
14.507166 | 50.158298 | -2.9061823
14.517069 | 50.153923 | -2.8665743
14.527233 | 50.140797 | -2.8682964
14.537137 | 50.132046 | -2.8441873
14.547041 | 50.127666 | -2.8183563
14.557205 | 50.11454 | -2.7976911
14.567108 | 50.11454 | -2.8011353
14.577012 | 50.101414 | -2.7839146
14.587176 | 50.092663 | -2.773582
14.597079 | 50.083912 | -2.7615275
14.607244 | 50.083912 | -2.7115872
14.617147 | 50.070786 | -2.7064209
14.627051 | 50.062035 | -2.6840339
14.637216 | 50.048908 | -2.6685352
14.647119 | 50.044533 | -2.6582026
14.657283 | 50.031406 | -2.6340935
14.667187 | 50.027031 | -2.6409819
14.677091 | 50.018276 | -2.6065402
14.687254 | 50.00515 | -2.5944858
14.697158 | 49.996399 | -2.577265
14.707062 | 49.996399 | -2.5566001
14.717226 | 49.983273 | -2.5273247
14.727129 | 49.974522 | -2.5307689
14.737293 | 49.961395 | -2.5204363
14.747197 | 49.95702 | -2.5049376
14.757101 | 49.948269 | -2.4946051
14.767264 | 49.939518 | -2.4808285
14.777168 | 49.930767 | -2.4567194
14.787072 | 49.922016 | -2.4532752
14.797236 | 49.917641 | -2.4308882
14.807139 | 49.913265 | -2.4067791
14.817304 | 49.90451 | -2.3981686
14.827208 | 49.891384 | -2.384392
14.837111 | 49.887009 | -2.3688931
14.847275 | 49.878258 | -2.3465061
14.857179 | 49.869507 | -2.3430622
14.867083 | 49.860756 | -2.322397
14.877247 | 49.852005 | -2.3086205
14.88715 | 49.834503 | -2.3034542
14.897054 | 49.830128 | -2.2827892
14.907218 | 49.825752 | -2.256958
14.917122 | 49.821377 | -2.2535138
14.927285 | 49.812626 | -2.2414594
14.937189 | 49.7995 | -2.2242386
14.947093 | 49.790745 | -2.2156281
14.957257 | 49.786369 | -2.1966853
14.96716 | 49.773243 | -2.1777425
14.977064 | 49.764492 | -2.1725762
14.987228 | 49.755741 | -2.1501892
14.997132 | 49.74699 | -2.1450229
15.007296 | 49.742615 | -2.1433008
15.0172 | 49.738239 | -2.0968046
15.027103 | 49.729488 | -2.0899162
15.037268 | 49.716362 | -2.1071372
15.047171 | 49.707611 | -2.0623629
15.057075 | 49.703236 | -2.0571969
15.067239 | 49.694485 | -2.0485864
15.077143 | 49.685734 | -2.0434201
15.087306 | 49.676979 | -2.0261993
15.09721 | 49.668228 | -2.015867
15.107114 | 49.659477 | -2.0038123
15.117278 | 49.650726 | -1.9797032
15.127181 | 49.646351 | -1.9728148
15.137085 | 49.633224 | -1.9555941
15.147249 | 49.624474 | -1.9487057
15.157153 | 49.624474 | -1.9349291
15.167316 | 49.611347 | -1.9314849
15.17722 | 49.606972 | -1.9159862
15.187124 | 49.593845 | -1.9125421
15.197289 | 49.585094 | -1.8935992
15.207191 | 49.571964 | -1.8660458
15.217095 | 49.567589 | -1.8677679
15.22726 | 49.558838 | -1.8453809
15.237164 | 49.550087 | -1.8453809
15.247327 | 49.545712 | -1.8333263
15.257231 | 49.532585 | -1.8402147
15.267135 | 49.52821 | -1.8161056
15.277299 | 49.515083 | -1.8057731
15.287202 | 49.506332 | -1.7782198
15.297106 | 49.497581 | -1.7696095
15.30727 | 49.497581 | -1.7696095
15.317174 | 49.484455 | -1.7696095
15.327337 | 49.475704 | -1.7334458
15.337241 | 49.466953 | -1.7489444
15.347145 | 49.458199 | -1.7231133
15.357309 | 49.449448 | -1.6990042
15.367212 | 49.440697 | -1.7007262
15.377116 | 49.440697 | -1.6990042
15.38728 | 49.42757 | -1.6697288
15.397184 | 49.418819 | -1.6593963
15.407087 | 49.410069 | -1.6628405
15.417252 | 49.401318 | -1.65423
15.427155 | 49.396942 | -1.6370093
15.43732 | 49.388191 | -1.6301209
15.447223 | 49.375065 | -1.6163443
15.457127 | 49.366314 | -1.6146222
15.467291 | 49.361938 | -1.6008456
15.477195 | 49.348808 | -1.588791
15.487098 | 49.344433 | -1.5715702
15.497262 | 49.331306 | -1.5629598
15.507166 | 49.326931 | -1.5543494
15.51733 | 49.31818 | -1.5577936
15.527233 | 49.313805 | -1.5405728
15.537137 | 49.300678 | -1.5267961
15.547301 | 49.296303 | -1.5147415
15.557205 | 49.283176 | -1.502687
15.567108 | 49.274426 | -1.4992428
15.577272 | 49.265675 | -1.482022
15.587176 | 49.261299 | -1.4734117
15.597341 | 49.256924 | -1.4665233
15.607244 | 49.243797 | -1.4665233
15.617147 | 49.230667 | -1.4613571
15.627312 | 49.230667 | -1.4406921
15.637216 | 49.217541 | -1.4389701
15.647119 | 49.20879 | -1.4131389
15.657283 | 49.200039 | -1.3993622
15.667187 | 49.191288 | -1.4010843
15.677351 | 49.186913 | -1.3786973
15.687254 | 49.178162 | -1.3804194
15.697158 | 49.169411 | -1.373531
15.707322 | 49.156284 | -1.3649206
15.717226 | 49.156284 | -1.3442557
15.727129 | 49.143158 | -1.3356452
15.737293 | 49.134407 | -1.3390894
15.747197 | 49.130028 | -1.3390894
15.757361 | 49.10815 | -1.3235906
15.767264 | 49.10815 | -1.3149803
15.777168 | 49.095024 | -1.3132582
15.787333 | 49.0994 | -1.2908711
15.797236 | 49.081898 | -1.2908711
15.807139 | 49.081898 | -1.2719283
15.817304 | 49.064396 | -1.2788166
15.827208 | 49.055645 | -1.2581517
15.837372 | 49.05127 | -1.2478192
15.847275 | 49.042519 | -1.2512633
15.857179 | 49.038143 | -1.2254322
15.867343 | 49.029392 | -1.2271541
15.877247 | 49.011887 | -1.2116555
15.88715 | 49.007511 | -1.2254322
15.897314 | 49.003136 | -1.1996009
15.907218 | 48.994385 | -1.1892685
15.917121 | 48.985634 | -1.1754918
15.927285 | 48.976883 | -1.1892685
15.937189 | 48.963757 | -1.1668814
15.947353 | 48.955006 | -1.158271
15.957257 | 48.955006 | -1.1531048
15.96716 | 48.941879 | -1.1307178
15.977324 | 48.933128 | -1.1203852
15.987228 | 48.933128 | -1.1307178
15.997131 | 48.915627 | -1.1083306
16.007296 | 48.911251 | -1.0962762
16.017199 | 48.898121 | -1.0979981
16.027363 | 48.88937 | -1.0842216
16.037268 | 48.880619 | -1.0790553
16.047171 | 48.876244 | -1.0687228
16.057335 | 48.863117 | -1.0601125
16.067238 | 48.854366 | -1.0463358
16.077141 | 48.849991 | -1.0446137
16.087305 | 48.84124 | -1.0360034
16.09721 | 48.836864 | -1.0325592
16.107374 | 48.828114 | -1.0222267
16.117277 | 48.814987 | -1.0308371
16.12718 | 48.806236 | -1.00845
16.137344 | 48.801861 | -0.99811763
16.147249 | 48.793106 | -0.9912293
16.157152 | 48.784355 | -0.9895072
16.167316 | 48.771229 | -0.98089683
16.177219 | 48.766853 | -0.97573054
16.187384 | 48.753727 | -0.95506561
16.197289 | 48.753727 | -0.94817728
16.207191 | 48.744976 | -0.94473314
16.217356 | 48.727474 | -0.93784481
16.227259 | 48.727474 | -0.93267858
16.237162 | 48.714348 | -0.93440062
16.247326 | 48.709972 | -0.92062402
16.257231 | 48.701221 | -0.91373569
16.267395 | 48.696846 | -0.90856946
16.277298 | 48.683716 | -0.90340322
16.287201 | 48.670589 | -0.90340322
16.297365 | 48.661839 | -0.877572
16.30727 | 48.661839 | -0.88790447
16.317173 | 48.648712 | -0.86896157
16.327337 | 48.639961 | -0.87240577
16.33724 | 48.63121 | -0.8603512
16.347145 | 48.626835 | -0.85862911
16.357309 | 48.618084 | -0.84657454
16.367212 | 48.609333 | -0.84485251
16.377377 | 48.604958 | -0.83796418
16.38728 | 48.587456 | -0.83624208
16.397184 | 48.587456 | -0.81729919
16.407347 | 48.574326 | -0.81213295
16.417252 | 48.56995 | -0.81041086
16.427416 | 48.561199 | -0.81041086
16.437319 | 48.548073 | -0.80524462
16.447222 | 48.539322 | -0.79491216
16.457386 | 48.534946 | -0.79319006
16.467291 | 48.530571 | -0.7811355
16.477194 | 48.517445 | -0.77769136
16.487358 | 48.508694 | -0.77769136
16.497261 | 48.499943 | -0.75874847
16.507425 | 48.495567 | -0.75874847
16.51733 | 48.482441 | -0.7673589
16.527233 | 48.482441 | -0.73808354
16.537397 | 48.464939 | -0.74152768
16.5473 | 48.46056 | -0.73291725
16.557205 | 48.456184 | -0.73808354
16.567368 | 48.443058 | -0.73119521
16.577272 | 48.434307 | -0.72258478
16.587175 | 48.425556 | -0.70880818
16.59734 | 48.408054 | -0.71569645
16.607243 | 48.41243 | -0.70364189
16.617407 | 48.399303 | -0.69675362
16.627312 | 48.394928 | -0.69330943
16.637215 | 48.386177 | -0.68469906
16.647379 | 48.373051 | -0.67953277
16.657282 | 48.368675 | -0.6726445
16.667187 | 48.355549 | -0.6726445
16.677351 | 48.346794 | -0.66231197
16.687254 | 48.342419 | -0.6537016
16.697418 | 48.329292 | -0.64164704
16.707321 | 48.324917 | -0.65197951
16.717226 | 48.324917 | -0.63303661
16.727388 | 48.30304 | -0.62959248
16.737293 | 48.298664 | -0.62098205
16.747196 | 48.289913 | -0.61237168
16.75736 | 48.285538 | -0.61581582
16.767263 | 48.272411 | -0.61064959
16.777428 | 48.268036 | -0.60548335
16.787333 | 48.259285 | -0.59170669
16.797235 | 48.25491 | -0.59342879
16.8074 | 48.241779 | -0.58654046
16.817303 | 48.233028 | -0.57793009
16.827208 | 48.228653 | -0.57793009
16.837372 | 48.215527 | -0.5727638
16.847275 | 48.211151 | -0.56415343
16.857439 | 48.2024 | -0.55554301
16.867342 | 48.193649 | -0.55382097
16.877247 | 48.184898 | -0.54521054
16.887409 | 48.176147 | -0.54176641
16.897314 | 48.171772 | -0.53487808
16.907217 | 48.163021 | -0.52626765
16.917381 | 48.15427 | -0.52110142
16.927284 | 48.145519 | -0.52798975
16.937449 | 48.132393 | -0.51421309
16.947353 | 48.123638 | -0.51421309
16.957256 | 48.114887 | -0.50560272
16.967421 | 48.110512 | -0.50732476
16.977324 | 48.106136 | -0.49527022
16.987228 | 48.09301 | -0.48838192
16.997393 | 48.084259 | -0.48838192
17.007296 | 48.075508 | -0.47460526
17.017199 | 48.066757 | -0.47977149
17.027363 | 48.062382 | -0.4711611
17.037268 | 48.049255 | -0.47288319
17.04743 | 48.040504 | -0.46082863
17.057335 | 48.031754 | -0.45738447
17.067238 | 48.018623 | -0.4539403
17.077402 | 48.018623 | -0.44877407
17.087305 | 48.009872 | -0.4453299
17.09721 | 47.996746 | -0.44188574
17.107374 | 47.987995 | -0.43155327
17.117277 | 47.987995 | -0.43155327
17.127441 | 47.974869 | -0.42638701
17.137344 | 47.966118 | -0.41949871
17.147249 | 47.961742 | -0.42294288
17.157413 | 47.952991 | -0.41088831
17.167316 | 47.944241 | -0.41261038
17.177219 | 47.93549 | -0.39883375
17.187384 | 47.922363 | -0.40572205
17.197289 | 47.913612 | -0.39538959
17.207451 | 47.904858 | -0.39366752
17.217356 | 47.900482 | -0.39022335
17.227259 | 47.891731 | -0.39194542
17.237423 | 47.887356 | -0.38505709
17.247326 | 47.878605 | -0.37644669
17.257231 | 47.861103 | -0.37644669
17.267395 | 47.856728 | -0.36955839
17.277298 | 47.856728 | -0.3678363
17.287462 | 47.843601 | -0.37128046
17.297365 | 47.830475 | -0.35750383
17.30727 | 47.826099 | -0.360948
17.317434 | 47.812973 | -0.3506155
17.327337 | 47.808598 | -0.35405967
17.33724 | 47.799847 | -0.34889343
17.347404 | 47.795467 | -0.34372717
17.357309 | 47.782341 | -0.34717134
17.367474 | 47.777966 | -0.34544927
17.377377 | 47.769215 | -0.33683887
17.38728 | 47.764839 | -0.32822847
17.397444 | 47.751713 | -0.32995054
17.407347 | 47.738586 | -0.32306221
17.417252 | 47.738586 | -0.31961808
17.427416 | 47.721085 | -0.31961808
17.437319 | 47.721085 | -0.31272975
17.447483 | 47.707958 | -0.31445181
17.457386 | 47.703583 | -0.30928558
17.467291 | 47.690456 | -0.30239725
17.477455 | 47.690456 | -0.29723102
17.487358 | 47.686077 | -0.30067518
17.497261 | 47.668575 | -0.30067518
17.507425 | 47.655449 | -0.29034269
17.51733 | 47.659824 | -0.29378685
17.527494 | 47.642323 | -0.28862062
17.537397 | 47.633572 | -0.28517646
17.5473 | 47.629196 | -0.28173229
17.557465 | 47.620445 | -0.27828813
17.567368 | 47.611694 | -0.27139983
17.577272 | 47.607319 | -0.27656606
17.587437 | 47.589817 | -0.27656606
17.59734 | 47.585442 | -0.27484396
17.607243 | 47.576687 | -0.26623356
17.617407 | 47.567936 | -0.26967773
17.627312 | 47.559185 | -0.26795566
17.637476 | 47.550434 | -0.25762317
17.647379 | 47.541683 | -0.25762317
17.657282 | 47.537308 | -0.25245693
17.667446 | 47.528557 | -0.254179
17.677351 | 47.519806 | -0.2559011
17.687254 | 47.50668 | -0.2472907
17.697418 | 47.502304 | -0.24384654
17.707321 | 47.489178 | -0.24384654
17.717485 | 47.484802 | -0.24556862
17.727388 | 47.476051 | -0.24212445
17.737293 | 47.471676 | -0.23523614
17.747458 | 47.458546 | -0.23695822
17.75736 | 47.445419 | -0.2386803
17.767263 | 47.436668 | -0.23351406
17.777428 | 47.432293 | -0.23523614
17.787333 | 47.432293 | -0.23006991
17.797497 | 47.419167 | -0.23523614
17.8074 | 47.410416 | -0.22145949
17.817303 | 47.401665 | -0.21973743
17.827467 | 47.392914 | -0.22662574
17.837372 | 47.375412 | -0.21112701
17.847275 | 47.375412 | -0.21973743
17.857439 | 47.375412 | -0.2128491
17.867342 | 47.35791 | -0.20768286
17.877506 | 47.353531 | -0.21457118
17.887409 | 47.34478 | -0.21457118
17.897314 | 47.336029 | -0.21112701
17.907478 | 47.322903 | -0.2042387
17.917381 | 47.318527 | -0.20768286
17.927284 | 47.305401 | -0.20079453
17.937449 | 47.301025 | -0.20079453
17.947353 | 47.29665 | -0.20596078
17.957518 | 47.283524 | -0.2042387
17.967421 | 47.283524 | -0.19046205
17.977324 | 47.266022 | -0.19046205
17.987488 | 47.257271 | -0.19218414
17.997393 | 47.24852 | -0.19046205
18.007296 | 47.252895 | -0.18529582
18.01746 | 47.23539 | -0.18529582
18.027363 | 47.217888 | -0.18185166
18.037266 | 47.217888 | -0.18357374
18.04743 | 47.209137 | -0.18185166
18.057335 | 47.196011 | -0.17668542
18.067499 | 47.191635 | -0.18185166
18.077402 | 47.18726 | -0.17496334
18.087305 | 47.178509 | -0.17840751
18.097469 | 47.165382 | -0.16979709
18.107374 | 47.156631 | -0.17496334
18.117277 | 47.147881 | -0.17324126
18.127441 | 47.143505 | -0.16635294
18.137344 | 47.130375 | -0.16463086
18.147509 | 47.125999 | -0.16635294
18.157413 | 47.121624 | -0.16290878
18.167316 | 47.108498 | -0.16290878
18.177481 | 47.104122 | -0.15946461
18.187384 | 47.090996 | -0.14913213
18.197289 | 47.082245 | -0.16290878
18.207451 | 47.077869 | -0.15946461
18.217356 | 47.069118 | -0.15085422
18.22752 | 47.060368 | -0.15946461
18.237423 | 47.051617 | -0.14913213
18.247326 | 47.042866 | -0.1525763
18.25749 | 47.034115 | -0.1525763
18.267395 | 47.025364 | -0.14741005
18.277298 | 47.020985 | -0.14741005
18.287462 | 47.007858 | -0.14741005
18.297365 | 46.999107 | -0.15085422
18.307529 | 46.990356 | -0.1439659
18.317434 | 46.985981 | -0.14741005
18.327337 | 46.97723 | -0.1439659
18.337502 | 46.964104 | -0.14568797
18.347404 | 46.959728 | -0.13535549
18.357309 | 46.950977 | -0.13707757
18.367472 | 46.950977 | -0.13879965
18.377377 | 46.937851 | -0.13363342
18.387541 | 46.920349 | -0.13363342
18.397444 | 46.915974 | -0.13879965
18.407347 | 46.911598 | -0.13191134
18.417511 | 46.898468 | -0.13535549
18.427416 | 46.889717 | -0.13363342
18.437319 | 46.885342 | -0.12846717
18.447483 | 46.876591 | -0.13191134
18.457386 | 46.872215 | -0.12502301
18.46755 | 46.863464 | -0.13363342
18.477455 | 46.850338 | -0.12502301
18.487358 | 46.845963 | -0.12502301
18.497522 | 46.832836 | -0.12330094
18.507425 | 46.824085 | -0.12157886
18.51733 | 46.815334 | -0.12157886
18.527493 | 46.810959 | -0.11813469
18.537397 | 46.802208 | -0.11985677
18.547562 | 46.793453 | -0.12157886
18.557465 | 46.780327 | -0.11813469
18.567368 | 46.771576 | -0.12157886
18.577532 | 46.771576 | -0.11641261
18.587437 | 46.754074 | -0.11813469
18.59734 | 46.754074 | -0.11124638
18.607504 | 46.736572 | -0.11296846
18.617407 | 46.736572 | -0.11469053
18.627571 | 46.727821 | -0.11469053
18.637476 | 46.714695 | -0.11124638
18.647379 | 46.71032 | -0.10952429
18.657543 | 46.697193 | -0.10952429
18.667446 | 46.697193 | -0.10608013
18.677351 | 46.684063 | -0.10952429
18.687513 | 46.679688 | -0.10608013
18.697418 | 46.670937 | -0.10608013
18.707321 | 46.65781 | -0.10263598
18.717485 | 46.649059 | -0.10435805
18.727388 | 46.640308 | -0.1009139
18.737553 | 46.635933 | -0.10263598
18.747458 | 46.627182 | -0.1009139
18.75736 | 46.60968 | -0.10263598
18.767525 | 46.614056 | -0.099191815
18.777428 | 46.596554 | -0.1009139
18.787333 | 46.587803 | -0.1009139
18.797497 | 46.587803 | -0.1009139
18.8074 | 46.579052 | -0.099191815
18.817564 | 46.570297 | -0.097469732
18.827467 | 46.561546 | -0.099191815
18.837372 | 46.54842 | -0.094025567
18.847534 | 46.539669 | -0.099191815
18.857439 | 46.535294 | -0.087137252
18.867342 | 46.522167 | -0.094025567
18.877506 | 46.517792 | -0.092303492
18.887409 | 46.504665 | -0.088859335
18.897573 | 46.504665 | -0.090581417
18.907478 | 46.495914 | -0.087137252
18.917381 | 46.482788 | -0.088859335
18.927546 | 46.478413 | -0.081971012
18.937449 | 46.469662 | -0.087137252
18.947353 | 46.469662 | -0.083693087
18.957518 | 46.452156 | -0.08541517
18.967421 | 46.43903 | -0.083693087
18.977585 | 46.434654 | -0.083693087
18.987488 | 46.421528 | -0.081971012
18.997393 | 46.412777 | -0.081971012
19.007555 | 46.408401 | -0.083693087
19.01746 | 46.399651 | -0.078526855
19.027363 | 46.395275 | -0.081971012
19.037527 | 46.399651 | -0.083693087
19.04743 | 46.377773 | -0.080248937
19.057594 | 46.369022 | -0.076804772
19.067499 | 46.360271 | -0.080248937
19.077402 | 46.347141 | -0.081971012
19.087566 | 46.342766 | -0.071638532
19.097469 | 46.334015 | -0.076804772
19.107374 | 46.329639 | -0.076804772
19.117538 | 46.320889 | -0.073360607
19.127441 | 46.307762 | -0.073360607
19.137606 | 46.299011 | -0.071638532
19.147509 | 46.29026 | -0.071638532
19.157413 | 46.285885 | -0.073360607
19.167578 | 46.272758 | -0.07508269
19.177481 | 46.264008 | -0.068194374
19.187384 | 46.259632 | -0.066472292
19.197548 | 46.250881 | -0.066472292
19.207451 | 46.237751 | -0.066472292
19.217356 | 46.233376 | -0.069916457
19.22752 | 46.224625 | -0.069916457
19.237423 | 46.211498 | -0.071638532
19.247587 | 46.211498 | -0.059583969
19.25749 | 46.202747 | -0.071638532
19.267395 | 46.198372 | -0.064750209
19.277559 | 46.185246 | -0.066472292
19.287462 | 46.176495 | -0.066472292
19.297365 | 46.158993 | -0.064750209
19.307529 | 46.158993 | -0.063028127
19.317434 | 46.145866 | -0.064750209
19.327599 | 46.132736 | -0.064750209
19.337502 | 46.137115 | -0.059583969
19.347404 | 46.11961 | -0.064750209
19.357569 | 46.11961 | -0.063028127
19.367472 | 46.110859 | -0.059583969
19.377377 | 46.093357 | -0.063028127
19.387541 | 46.088982 | -0.059583969
19.397444 | 46.080231 | -0.052695651
19.407608 | 46.075855 | -0.061306052
19.417511 | 46.067104 | -0.059583969
19.427416 | 46.058353 | -0.056139812
19.43758 | 46.049603 | -0.056139812
19.447483 | 46.045227 | -0.057861891
19.457386 | 46.032101 | -0.056139812
19.46755 | 46.023346 | -0.045807332
19.477455 | 46.01897 | -0.064750209
19.487619 | 46.01022 | -0.052695651
19.497522 | 46.001469 | -0.052695651
19.507425 | 45.992718 | -0.056139812
19.51759 | 45.988342 | -0.054417729
19.527493 | 45.97084 | -0.050973572
19.537397 | 45.966465 | -0.054417729
19.547562 | 45.957714 | -0.049251489
19.557465 | 45.948963 | -0.052695651
19.567629 | 45.940212 | -0.049251489
19.577532 | 45.931461 | -0.050973572
19.587437 | 45.927086 | -0.045807332
19.597601 | 45.91396 | -0.045807332
19.607504 | 45.90958 | -0.050973572
19.617407 | 45.905205 | -0.052695651
Test Control |  |  | Stopped |  | Time: | 19.818605
| Calendar Time: |  | 2019-10-09 12:08
Total Counters:
|  | Axial |  | 0
Test Control |  |  | Done |  | Time: | 19.859785
| Calendar Time: |  | 2019-10-09 12:08
Total Counters:
|  | Axial |  | 0
Test Control |  |  | Reset |  | Time: | 31.552773
| Calendar Time: |  | 2019-10-09 12:08
Total Counters:
|  | Axial |  | 0