## 2019 IDEALCT Loading Rate HPTO
TWSX¦.¦/¦:¦1¦0¦0¦E¦2¦A
Test Control |  |  | Started |  | Time: | 0.012509773
| Calendar Time: |  | 2019-10-09 12:22
| File Name: |  | C:\TS2\twsx\Haas\Ehh-TTItest.000
| Procedure Name: |  | Ehh-TTItest Default Procedure
| Operator: |  | MTS
| Teststar Config: |  | C:\TS2\config\Haas\SCB Warm Update-Ideal.tcc
DRP Process Data |  |  |  |  | Time: | 27.383369
Time | STROKE | LOAD
Sec | mm | kN
7.8358088 | 60.025295 | -0.25934526
7.8457122 | 60.012169 | -0.27312189
7.8558764 | 60.007793 | -0.27139983
7.8657799 | 59.999039 | -0.28345439
7.8756833 | 59.985912 | -0.27312189
7.8858476 | 59.985912 | -0.28689852
7.895751 | 59.96841 | -0.28001022
7.9056549 | 59.964035 | -0.29550895
7.9158192 | 59.955284 | -0.29034269
7.9257226 | 59.946533 | -0.29895312
7.9358869 | 59.942158 | -0.29206479
7.9457903 | 59.933407 | -0.30584142
7.9556937 | 59.924656 | -0.30067518
7.965858 | 59.92028 | -0.30756351
7.9757614 | 59.907154 | -0.31100765
7.9856653 | 59.889648 | -0.32478431
7.9958296 | 59.889648 | -0.33339471
8.0057325 | 59.880898 | -0.32822847
8.0156364 | 59.872147 | -0.33167261
8.0258007 | 59.863396 | -0.34028304
8.0357037 | 59.85902 | -0.34028304
8.0458679 | 59.850269 | -0.34372717
8.0557718 | 59.837143 | -0.360948
8.0656757 | 59.832767 | -0.37128046
8.07584 | 59.819641 | -0.39366752
8.085743 | 59.815266 | -0.39883375
8.0956469 | 59.802139 | -0.41433248
8.1058111 | 59.802139 | -0.42638701
8.1157141 | 59.793388 | -0.44360784
8.1258783 | 59.775883 | -0.46943903
8.1357822 | 59.771507 | -0.49182606
8.1456861 | 59.762756 | -0.50904685
8.1558504 | 59.74963 | -0.53143388
8.1657534 | 59.754005 | -0.54865474
8.1756573 | 59.736504 | -0.57104176
8.1858215 | 59.732128 | -0.60203922
8.1957245 | 59.723377 | -0.64681327
8.2058887 | 59.719002 | -0.66058993
8.2157927 | 59.705875 | -0.71397442
8.2256966 | 59.697124 | -0.7501381
8.2358608 | 59.688374 | -0.79146802
8.2457638 | 59.679623 | -0.82418752
8.2556677 | 59.675247 | -0.88962656
8.2658319 | 59.666492 | -0.94989938
8.2757349 | 59.653366 | -0.98606306
8.2858992 | 59.648991 | -1.0446137
8.2958031 | 59.635864 | -1.0997202
8.305707 | 59.635864 | -1.1531048
8.3158712 | 59.622738 | -1.2116555
8.3257742 | 59.609612 | -1.2719283
8.3356781 | 59.605236 | -1.3339231
8.3458424 | 59.600861 | -1.395918
8.3557453 | 59.59211 | -1.4630792
8.3659096 | 59.583359 | -1.5336845
8.3758135 | 59.557102 | -1.6249547
8.3857174 | 59.565857 | -1.7024482
8.3958817 | 59.552727 | -1.7627211
8.4057846 | 59.552727 | -1.8143835
8.4156885 | 59.5396 | -1.933207
8.4258528 | 59.530849 | -2.0365319
8.4357557 | 59.522099 | -2.1088591
8.44592 | 59.513348 | -2.1570773
8.4558239 | 59.504597 | -2.2707348
8.4657278 | 59.504597 | -2.3654492
8.4758921 | 59.49147 | -2.4687738
8.485795 | 59.482719 | -2.5755429
8.4956989 | 59.473969 | -2.665091
8.5058632 | 59.465218 | -2.8011353
8.5157661 | 59.452091 | -2.8975718
8.5256701 | 59.456467 | -2.9922862
8.5358343 | 59.438961 | -3.1145539
8.5457382 | 59.434586 | -3.1886034
8.5559025 | 59.421459 | -3.3367023
8.5658054 | 59.412708 | -3.4365828
8.5757093 | 59.408333 | -3.5743494
8.5858736 | 59.399582 | -3.6535649
8.5957766 | 59.390831 | -3.7241702
8.6056805 | 59.38208 | -3.9118769
8.6158447 | 59.364578 | -3.9824822
8.6257486 | 59.364578 | -4.1168046
8.6359129 | 59.355827 | -4.2373505
8.6458158 | 59.355827 | -4.3200102
8.6557198 | 59.342701 | -4.4715533
8.665884 | 59.333946 | -4.5852103
8.675787 | 59.325195 | -4.7092004
8.6856909 | 59.312069 | -4.8228574
8.6958551 | 59.312069 | -4.895185
8.705759 | 59.294567 | -5.0174527
8.7159233 | 59.294567 | -5.1414423
8.7258263 | 59.281441 | -5.2740426
8.7357302 | 59.277065 | -5.3653126
8.7458944 | 59.268314 | -5.4651933
8.7557974 | 59.263939 | -5.5822949
8.7657013 | 59.242062 | -5.7045627
8.7758656 | 59.246437 | -5.7855005
8.7857695 | 59.233311 | -5.9146562
8.7959337 | 59.224556 | -6.0042043
8.8058367 | 59.215805 | -6.126472
8.8157406 | 59.207054 | -6.2039657
8.8259048 | 59.198303 | -6.376174
8.8358078 | 59.189552 | -6.512218
8.8457117 | 59.180801 | -6.6120987
8.855876 | 59.167675 | -6.7102575
8.8657799 | 59.167675 | -6.8101377
8.8759441 | 59.154549 | -6.9737353
8.8858471 | 59.154549 | -7.0167875
8.895751 | 59.137047 | -7.1579981
8.9059153 | 59.132671 | -7.2389359
8.9158182 | 59.128296 | -7.3612037
8.9257221 | 59.115166 | -7.4524736
8.9358864 | 59.106415 | -7.6005726
8.9457903 | 59.102039 | -7.6660118
8.9559546 | 59.093288 | -7.7934456
8.9658575 | 59.080162 | -7.8898821
8.9757614 | 59.067036 | -8.0224819
8.9859257 | 59.067036 | -8.0620899
8.9958286 | 59.053909 | -8.2429085
9.0057325 | 59.049534 | -8.3117914
9.0158968 | 59.045158 | -8.4082279
9.0258007 | 59.032032 | -8.5408287
9.035965 | 59.023281 | -8.6217661
9.0458679 | 59.018906 | -8.764699
9.0557718 | 59.005775 | -8.8525248
9.0659361 | 59.0014 | -8.9351845
9.075839 | 58.992649 | -9.0540085
9.085743 | 58.988274 | -9.1435566
9.0959072 | 58.975147 | -9.2606583
9.1058111 | 58.966396 | -9.3157644
9.1157141 | 58.957645 | -9.4277
9.1258783 | 58.948895 | -9.5516891
9.1357822 | 58.944519 | -9.649848
9.1459465 | 58.927017 | -9.694622
9.1558495 | 58.918266 | -9.8048353
9.1657534 | 58.909515 | -9.9443235
9.1759176 | 58.90514 | -10.044205
9.1858215 | 58.900764 | -10.109643
9.1957245 | 58.887634 | -10.202636
9.2058887 | 58.887634 | -10.256021
9.2157927 | 58.874508 | -10.402397
9.2259569 | 58.865757 | -10.491945
9.2358608 | 58.852631 | -10.529831
9.2457638 | 58.852631 | -10.660709
9.255928 | 58.84388 | -10.720982
9.2658319 | 58.830753 | -10.865637
9.2757349 | 58.822002 | -10.924188
9.2858992 | 58.813251 | -10.999959
9.2958031 | 58.808876 | -11.082619
9.3059673 | 58.79575 | -11.187665
9.3158712 | 58.791374 | -11.235884
9.3257742 | 58.782619 | -11.366762
9.3359385 | 58.773869 | -11.483863
9.3458424 | 58.760742 | -11.545858
9.3557453 | 58.756367 | -11.623352
9.3659096 | 58.747616 | -11.749063
9.3758135 | 58.74324 | -11.75423
9.3859777 | 58.716988 | -11.885108
9.3958817 | 58.730114 | -11.910939
9.4057846 | 58.716988 | -12.038373
9.4159489 | 58.703861 | -12.17614
9.4258528 | 58.699486 | -12.198526
9.4357557 | 58.690735 | -12.294963
9.44592 | 58.686359 | -12.365568
9.4558239 | 58.673229 | -12.446506
9.4659882 | 58.673229 | -12.556719
9.4758921 | 58.655727 | -12.639379
9.485795 | 58.646976 | -12.684153
9.4959593 | 58.638226 | -12.754758
9.5058632 | 58.63385 | -12.890802
9.5157661 | 58.625099 | -12.925244
9.5259304 | 58.616348 | -13.001016
9.5358343 | 58.607597 | -13.076787
9.5459986 | 58.594471 | -13.143949
9.5559025 | 58.594471 | -13.224886
9.5658054 | 58.58572 | -13.309268
9.5759697 | 58.576969 | -13.350598
9.5858736 | 58.568218 | -13.407427
9.5957766 | 58.555088 | -13.503863
9.6059408 | 58.546337 | -13.639908
9.6158447 | 58.541962 | -13.648518
9.6257486 | 58.537586 | -13.74151
9.6359129 | 58.520084 | -13.798339
9.6458158 | 58.515709 | -13.893053
9.6559801 | 58.511333 | -13.958492
9.665884 | 58.502583 | -14.011877
9.675787 | 58.498207 | -14.108314
9.6859512 | 58.485081 | -14.156531
9.6958551 | 58.47633 | -14.242636
9.705759 | 58.467579 | -14.302908
9.7159233 | 58.463203 | -14.358015
9.7258263 | 58.450073 | -14.483727
9.7359905 | 58.436947 | -14.514724
9.7458944 | 58.432571 | -14.573275
9.7557974 | 58.419445 | -14.666267
9.7659616 | 58.42382 | -14.690376
9.7758656 | 58.406319 | -14.805756
9.7857695 | 58.397568 | -14.819532
9.7959337 | 58.393192 | -14.898748
9.8058367 | 58.384441 | -14.979686
9.8160009 | 58.37569 | -15.034792
9.8259048 | 58.371315 | -15.084733
9.8358078 | 58.353813 | -15.203556
9.8459721 | 58.349438 | -15.225944
9.855876 | 58.340683 | -15.336156
9.8657799 | 58.331932 | -15.363709
9.8759441 | 58.318806 | -15.418817
9.8858471 | 58.31443 | -15.506642
9.8960114 | 58.310055 | -15.592746
9.9059153 | 58.305679 | -15.635798
9.9158182 | 58.296928 | -15.663351
9.9259825 | 58.288177 | -15.716736
9.9358864 | 58.270676 | -15.780453
9.9457903 | 58.2663 | -15.840726
9.9559546 | 58.261925 | -15.911331
9.9658575 | 58.248798 | -15.944051
9.9760218 | 58.240047 | -16.026711
9.9859257 | 58.231297 | -16.055986
9.9958286 | 58.231297 | -16.130035
10.005993 | 58.213791 | -16.219584
10.015897 | 58.209415 | -16.29191
10.025801 | 58.200665 | -16.314299
10.035965 | 58.191914 | -16.365961
10.045868 | 58.183163 | -16.433121
10.056032 | 58.174412 | -16.533003
10.065936 | 58.170036 | -16.569166
10.075839 | 58.15691 | -16.615662
10.086003 | 58.152534 | -16.636326
10.095907 | 58.135033 | -16.694878
10.105811 | 58.130657 | -16.749985
10.115975 | 58.130657 | -16.844698
10.125878 | 58.117527 | -16.820589
10.135782 | 58.108776 | -16.917027
10.145947 | 58.100025 | -16.942858
10.155849 | 58.091274 | -17.00313
10.166014 | 58.082523 | -17.046183
10.175918 | 58.073772 | -17.127119
10.185822 | 58.065022 | -17.192558
10.195986 | 58.056271 | -17.263165
10.205889 | 58.051895 | -17.292439
10.215793 | 58.043144 | -17.369932
10.225957 | 58.030018 | -17.40093
10.23586 | 58.021267 | -17.425039
10.246024 | 58.016891 | -17.481869
10.255928 | 58.012516 | -17.535252
10.265832 | 57.999386 | -17.550751
10.275996 | 57.990635 | -17.633411
10.285899 | 57.981884 | -17.654076
10.295803 | 57.977509 | -17.733292
10.305967 | 57.964382 | -17.76601
10.31587 | 57.955631 | -17.840061
10.326035 | 57.951256 | -17.85556
10.335938 | 57.942505 | -17.927887
10.345842 | 57.933754 | -18.027767
10.356007 | 57.925003 | -18.036377
10.36591 | 57.911877 | -18.069098
10.375813 | 57.894371 | -18.122482
10.385978 | 57.89875 | -18.16209
10.395881 | 57.889996 | -18.201698
10.406045 | 57.876869 | -18.265415
10.415949 | 57.876869 | -18.292967
10.425853 | 57.868118 | -18.379072
10.436017 | 57.863743 | -18.404903
10.44592 | 57.850616 | -18.465176
10.455824 | 57.841866 | -18.484119
10.465988 | 57.833115 | -18.523726
10.475891 | 57.833115 | -18.585722
10.486055 | 57.815613 | -18.62705
10.495959 | 57.811237 | -18.57711
10.505863 | 57.802486 | -18.670103
10.516027 | 57.793736 | -18.711433
10.52593 | 57.77623 | -18.807869
10.535834 | 57.77623 | -18.862976
10.545999 | 57.763103 | -18.906029
10.555902 | 57.758728 | -18.885363
10.566066 | 57.749977 | -18.950802
10.57597 | 57.741226 | -18.986965
10.585874 | 57.7281 | -19.047239
10.596038 | 57.723724 | -19.050682
10.605941 | 57.719349 | -19.042072
10.615845 | 57.710598 | -19.102345
10.626009 | 57.697472 | -19.178118
10.635912 | 57.688721 | -19.198782
10.646076 | 57.684345 | -19.22978
10.65598 | 57.675591 | -19.302107
10.665884 | 57.66684 | -19.264221
10.676048 | 57.658089 | -19.400265
10.685951 | 57.653713 | -19.431263
10.695855 | 57.640587 | -19.439873
10.706019 | 57.636211 | -19.462259
10.715922 | 57.623085 | -19.520811
10.725826 | 57.596832 | -19.53631
10.735991 | 57.605583 | -19.605192
10.745894 | 57.596832 | -19.58625
10.756059 | 57.592457 | -19.682686
10.765962 | 57.583706 | -19.680964
10.775866 | 57.574955 | -19.75157
10.78603 | 57.561825 | -19.791178
10.795933 | 57.557449 | -19.798065
10.805837 | 57.548698 | -19.84284
10.816001 | 57.544323 | -19.86006
10.825905 | 57.535572 | -19.875559
10.836069 | 57.522446 | -19.90139
10.845972 | 57.51807 | -19.997828
10.855876 | 57.509319 | -19.984051
10.86604 | 57.500568 | -20.018492
10.875943 | 57.487442 | -20.082209
10.885847 | 57.483067 | -20.04949
10.896011 | 57.474316 | -20.125261
10.905915 | 57.465565 | -20.171757
10.91608 | 57.456814 | -20.20792
10.925982 | 57.443684 | -20.182089
10.935886 | 57.439308 | -20.247528
10.946051 | 57.434933 | -20.247528
10.955955 | 57.421806 | -20.340521
10.965858 | 57.413055 | -20.328466
10.976022 | 57.40868 | -20.345688
10.985926 | 57.395554 | -20.385296
10.99609 | 57.391178 | -20.4559
11.005993 | 57.386803 | -20.436958
11.015897 | 57.378052 | -20.471399
11.026061 | 57.369301 | -20.538561
11.035965 | 57.36055 | -20.540281
11.045868 | 57.351799 | -20.597111
11.056032 | 57.334293 | -20.597111
11.065936 | 57.334293 | -20.593666
11.0761 | 57.321167 | -20.62122
11.086003 | 57.316792 | -20.710768
11.095907 | 57.308041 | -20.760708
11.106071 | 57.29929 | -20.719379
11.115975 | 57.294914 | -20.738321
11.125878 | 57.281788 | -20.76932
11.136043 | 57.273037 | -20.793428
11.145947 | 57.264286 | -20.822702
11.156111 | 57.264286 | -20.841646
11.166014 | 57.25116 | -20.855423
11.175918 | 57.246784 | -20.896753
11.186082 | 57.229279 | -21.013855
11.195986 | 57.229279 | -20.941526
11.205889 | 57.220528 | -20.986301
11.216053 | 57.207401 | -21.032797
11.225957 | 57.19865 | -21.074127
11.236121 | 57.194275 | -21.022465
11.246024 | 57.185524 | -21.055183
11.255928 | 57.176773 | -21.108568
11.266092 | 57.163647 | -21.120623
11.275996 | 57.159271 | -21.108568
11.285899 | 57.15052 | -21.168842
11.296063 | 57.137394 | -21.168842
11.305967 | 57.137394 | -21.177452
11.31587 | 57.124268 | -21.198116
11.326035 | 57.106762 | -21.253223
11.335938 | 57.111137 | -21.265278
11.346103 | 57.102386 | -21.308331
11.356007 | 57.093636 | -21.313496
11.36591 | 57.080509 | -21.359993
11.376074 | 57.071758 | -21.37549
11.385978 | 57.063007 | -21.38238
11.395881 | 57.054256 | -21.403044
11.406045 | 57.049881 | -21.435764
11.415949 | 57.04113 | -21.437487
11.426113 | 57.032379 | -21.458151
11.436017 | 57.023628 | -21.42371
11.44592 | 57.014877 | -21.421988
11.456084 | 57.010502 | -21.504646
11.465988 | 57.001747 | -21.446096
11.475891 | 56.997372 | -21.513258
11.486055 | 56.984245 | -21.552866
11.495959 | 56.971119 | -21.580418
11.506124 | 56.971119 | -21.576975
11.516027 | 56.962368 | -21.661356
11.52593 | 56.949242 | -21.606249
11.536095 | 56.940491 | -21.68891
11.545999 | 56.936115 | -21.661356
11.555902 | 56.922989 | -21.67341
11.566066 | 56.914238 | -21.719908
11.57597 | 56.905487 | -21.759516
11.586134 | 56.896732 | -21.750904
11.596038 | 56.887981 | -21.714741
11.605941 | 56.883606 | -21.731962
11.616105 | 56.874855 | -21.799122
11.626009 | 56.866104 | -21.831842
11.635912 | 56.857353 | -21.806011
11.646076 | 56.852978 | -21.78879
11.65598 | 56.839851 | -21.83012
11.666144 | 56.8311 | -21.824953
11.676048 | 56.826725 | -21.840452
11.685951 | 56.809223 | -21.88695
11.696115 | 56.809223 | -21.923113
11.706019 | 56.804848 | -21.938612
11.715922 | 56.791721 | -21.933445
11.726087 | 56.782967 | -21.966164
11.735991 | 56.774216 | -21.948944
11.746155 | 56.765465 | -22.012661
11.756059 | 56.765465 | -21.93
11.765962 | 56.752338 | -21.985107
11.776126 | 56.743587 | -22.03677
11.78603 | 56.730461 | -22.050547
11.795933 | 56.726086 | -22.000607
11.806097 | 56.717335 | -22.053991
11.816001 | 56.712959 | -22.033325
11.825905 | 56.699833 | -22.084988
11.836069 | 56.691082 | -22.060879
11.845972 | 56.677956 | -22.098764
11.856136 | 56.669201 | -22.12804
11.86604 | 56.664825 | -22.134928
11.875943 | 56.656075 | -22.183147
11.886107 | 56.647324 | -22.160759
11.896011 | 56.642948 | -22.167648
11.905915 | 56.634197 | -22.190035
11.91608 | 56.625446 | -22.190035
11.925982 | 56.621071 | -22.191757
11.936147 | 56.607944 | -22.231365
11.946051 | 56.599194 | -22.152149
11.955954 | 56.594818 | -22.203812
11.966118 | 56.577316 | -22.246864
11.976022 | 56.572941 | -22.262362
11.985926 | 56.564186 | -22.217588
11.99609 | 56.555435 | -22.222754
12.005993 | 56.546684 | -22.267529
12.016157 | 56.537933 | -22.253752
12.026061 | 56.529182 | -22.28475
12.035964 | 56.524807 | -22.332968
12.046128 | 56.511681 | -22.338133
12.056032 | 56.507305 | -22.265806
12.065936 | 56.507305 | -22.345022
12.0761 | 56.494179 | -22.367409
12.086003 | 56.476677 | -22.322636
12.096168 | 56.476677 | -22.308859
12.106071 | 56.467926 | -22.382908
12.115974 | 56.459175 | -22.382908
12.126139 | 56.45042 | -22.3433
12.136043 | 56.446045 | -22.37602
12.145947 | 56.432919 | -22.405294
12.156111 | 56.424168 | -22.407017
12.166014 | 56.415417 | -22.415627
12.176178 | 56.411041 | -22.394962
12.186082 | 56.397915 | -22.456957
12.195985 | 56.389164 | -22.470734
12.206149 | 56.384789 | -22.439737
12.216053 | 56.376038 | -22.441458
12.225957 | 56.362911 | -22.479343
12.236121 | 56.35416 | -22.469011
12.246024 | 56.35416 | -22.444902
12.255928 | 56.345409 | -22.420794
12.266092 | 56.332279 | -22.470734
12.275995 | 56.323528 | -22.487955
12.28616 | 56.314777 | -22.48451
12.296063 | 56.306026 | -22.506897
12.305967 | 56.297276 | -22.481066
12.316132 | 56.288525 | -22.498287
12.326035 | 56.284149 | -22.513786
12.335938 | 56.275398 | -22.546505
12.346103 | 56.266647 | -22.474178
12.356006 | 56.253521 | -22.572336
12.36617 | 56.253521 | -22.539618
12.376074 | 56.240395 | -22.537895
12.385978 | 56.23164 | -22.594723
12.396142 | 56.23164 | -22.551672
12.406045 | 56.214138 | -22.572336
12.415949 | 56.205387 | -22.598167
12.426113 | 56.201012 | -22.548227
12.436016 | 56.196636 | -22.553394
12.44618 | 56.18351 | -22.598167
12.456084 | 56.170383 | -22.575781
12.465988 | 56.170383 | -22.565449
12.476152 | 56.161633 | -22.617111
12.486055 | 56.152882 | -22.601612
12.495959 | 56.144131 | -22.603334
12.506124 | 56.131004 | -22.594723
12.516026 | 56.126629 | -22.555117
12.526191 | 56.113499 | -22.665329
12.536095 | 56.104748 | -22.634331
12.545999 | 56.104748 | -22.636053
12.556163 | 56.091621 | -22.615389
12.566066 | 56.08287 | -22.586113
12.57597 | 56.078495 | -22.636053
12.586134 | 56.069744 | -22.653275
12.596037 | 56.056618 | -22.622276
12.606201 | 56.047867 | -22.598167
12.616105 | 56.043491 | -22.611944
12.626009 | 56.030365 | -22.603334
12.636173 | 56.021614 | -22.701492
12.646076 | 56.017239 | -22.64122
12.65598 | 56.008484 | -22.63261
12.666144 | 55.999733 | -22.627443
12.676048 | 55.990982 | -22.696327
12.686212 | 55.982231 | -22.610222
12.696115 | 55.97348 | -22.622276
12.706019 | 55.964729 | -22.68255
12.716184 | 55.960354 | -22.596445
12.726087 | 55.951603 | -22.646385
12.735991 | 55.942852 | -22.667051
12.746155 | 55.934101 | -22.653275
12.756059 | 55.920975 | -22.701492
12.766222 | 55.912224 | -22.610222
12.776126 | 55.903473 | -22.663607
12.78603 | 55.899094 | -22.651552
12.796194 | 55.890343 | -22.648108
12.806097 | 55.885967 | -22.613667
12.816001 | 55.868465 | -22.627443
12.826165 | 55.86409 | -22.594723
12.836069 | 55.868465 | -22.586113
12.846232 | 55.846588 | -22.636053
12.856136 | 55.842213 | -22.64983
12.86604 | 55.833462 | -22.658442
12.876204 | 55.824711 | -22.63261
12.886107 | 55.81596 | -22.625721
12.896011 | 55.807209 | -22.660162
12.906176 | 55.794083 | -22.672216
12.91608 | 55.789707 | -22.625721
12.925982 | 55.780952 | -22.59989
12.936147 | 55.772202 | -22.613667
12.946051 | 55.763451 | -22.610222
12.956215 | 55.759075 | -22.601612
12.966118 | 55.750324 | -22.563726
12.976022 | 55.741573 | -22.637775
12.986186 | 55.728447 | -22.620554
12.99609 | 55.724072 | -22.570614
13.005993 | 55.715321 | -22.598167
13.016157 | 55.70657 | -22.574059
13.026061 | 55.697819 | -22.63261
13.036225 | 55.693443 | -22.59989
13.046128 | 55.680317 | -22.605057
13.056032 | 55.671562 | -22.59989
13.066196 | 55.667187 | -22.615389
13.0761 | 55.658436 | -22.601612
13.086003 | 55.645309 | -22.567171
13.096168 | 55.636559 | -22.525841
13.106071 | 55.627808 | -22.543062
13.116236 | 55.623432 | -22.560282
13.126139 | 55.619057 | -22.49312
13.136043 | 55.614681 | -22.54995
13.146207 | 55.597179 | -22.568893
13.156111 | 55.592804 | -22.518951
13.166014 | 55.584053 | -22.553394
13.176178 | 55.570927 | -22.525841
13.186082 | 55.566547 | -22.531006
13.196246 | 55.557796 | -22.556837
13.206149 | 55.549046 | -22.539618
13.216053 | 55.535919 | -22.536173
13.226217 | 55.535919 | -22.539618
13.236121 | 55.518417 | -22.525841
13.246024 | 55.518417 | -22.486233
13.256188 | 55.509666 | -22.4914
13.266092 | 55.505291 | -22.515509
13.276257 | 55.487789 | -22.487955
13.28616 | 55.483414 | -22.451792
13.296063 | 55.474663 | -22.469011
13.306228 | 55.461536 | -22.439737
13.316132 | 55.461536 | -22.431126
13.326035 | 55.448406 | -22.407017
13.336199 | 55.439655 | -22.462124
13.346103 | 55.430904 | -22.38463
13.356267 | 55.426529 | -22.350189
13.36617 | 55.417778 | -22.439737
13.376074 | 55.409027 | -22.451792
13.386238 | 55.404652 | -22.432848
13.396142 | 55.38715 | -22.403572
13.406045 | 55.38715 | -22.394962
13.416209 | 55.369648 | -22.37602
13.426113 | 55.369648 | -22.370853
13.436016 | 55.356522 | -22.319191
13.44618 | 55.347771 | -22.391518
13.456084 | 55.343391 | -22.350189
13.466249 | 55.330265 | -22.370853
13.476152 | 55.321514 | -22.355354
13.486055 | 55.312763 | -22.33469
13.49622 | 55.304012 | -22.317469
13.506124 | 55.295261 | -22.29336
13.516026 | 55.290886 | -22.279583
13.526191 | 55.28651 | -22.29336
13.536095 | 55.27776 | -22.322636
13.546259 | 55.264633 | -22.289915
13.556163 | 55.255882 | -22.30197
13.566066 | 55.247131 | -22.238253
13.57623 | 55.23838 | -22.267529
13.586134 | 55.242756 | -22.233088
13.596037 | 55.220875 | -22.245142
13.606201 | 55.212124 | -22.203812
13.616105 | 55.198997 | -22.210699
13.626269 | 55.198997 | -22.115986
13.636173 | 55.185871 | -22.167648
13.646076 | 55.181496 | -22.169371
13.65624 | 55.168369 | -22.148705
13.666144 | 55.155243 | -22.140095
13.676047 | 55.159618 | -22.115986
13.686212 | 55.150867 | -22.107374
13.696115 | 55.142117 | -22.093599
13.70628 | 55.133366 | -22.098764
13.716184 | 55.124615 | -22.09532
13.726087 | 55.11586 | -22.090155
13.736251 | 55.107109 | -22.064323
13.746155 | 55.098358 | -22.071211
13.756058 | 55.093983 | -22.060879
13.766222 | 55.080856 | -22.029881
13.776126 | 55.072105 | -22.000607
13.78629 | 55.072105 | -22.026438
13.796194 | 55.054604 | -21.98683
13.806097 | 55.050228 | -21.983385
13.816261 | 55.041477 | -21.950666
13.826165 | 55.032726 | -21.993717
13.836068 | 55.023975 | -21.942055
13.846232 | 55.0196 | -21.895559
13.856136 | 55.00647 | -21.912781
13.866301 | 55.002094 | -21.924835
13.876204 | 54.984592 | -21.900726
13.886107 | 54.984592 | -21.890392
13.896272 | 54.971466 | -21.900726
13.906176 | 54.962715 | -21.864561
13.916079 | 54.953964 | -21.849064
13.926243 | 54.945213 | -21.83012
13.936147 | 54.940838 | -21.797401
13.946051 | 54.932087 | -21.787067
13.956215 | 54.923336 | -21.773291
13.966118 | 54.914585 | -21.756071
13.976282 | 54.905834 | -21.714741
13.986186 | 54.901459 | -21.719908
13.996089 | 54.892704 | -21.718185
14.006253 | 54.879578 | -21.704409
14.016157 | 54.866451 | -21.695797
14.026061 | 54.8577 | -21.661356
14.036225 | 54.8577 | -21.640692
14.046128 | 54.848949 | -21.647579
14.056293 | 54.835823 | -21.656191
14.066196 | 54.831448 | -21.63036
14.076099 | 54.827072 | -21.556309
14.086264 | 54.818321 | -21.578697
14.096168 | 54.80957 | -21.551144
14.106071 | 54.796444 | -21.51498
14.116236 | 54.792068 | -21.52359
14.126139 | 54.778938 | -21.508091
14.136303 | 54.774563 | -21.480537
14.146207 | 54.761436 | -21.413376
14.15611 | 54.757061 | -21.416821
14.166274 | 54.74831 | -21.435764
14.176178 | 54.739559 | -21.372047
14.186082 | 54.730808 | -21.399601
14.196246 | 54.730808 | -21.347939
14.206149 | 54.717682 | -21.403044
14.216313 | 54.708931 | -21.351381
14.226217 | 54.695805 | -21.384102
14.23612 | 54.691429 | -21.308331
14.246284 | 54.682678 | -21.270445
14.256188 | 54.673923 | -21.273888
14.266092 | 54.660797 | -21.265278
14.276257 | 54.656422 | -21.206728
14.28616 | 54.647671 | -21.189507
14.296324 | 54.63892 | -21.186062
14.306228 | 54.634544 | -21.18434
14.316131 | 54.621418 | -21.130955
14.326295 | 54.621418 | -21.113735
14.336199 | 54.608292 | -21.091349
14.346103 | 54.599541 | -21.06896
14.356267 | 54.586414 | -21.043129
14.36617 | 54.577663 | -21.006966
14.376334 | 54.573288 | -21.015575
14.386238 | 54.564533 | -21.006966
14.396142 | 54.555782 | -20.998356
14.406305 | 54.547031 | -20.970802
14.416209 | 54.542656 | -20.962193
14.426113 | 54.52953 | -20.912252
14.436277 | 54.525154 | -20.912252
14.44618 | 54.512028 | -20.855423
14.456345 | 54.498901 | -20.867477
14.466249 | 54.498901 | -20.784817
14.476152 | 54.49015 | -20.858868
14.486316 | 54.477024 | -20.76932
14.49622 | 54.472649 | -20.746931
14.506124 | 54.463898 | -20.740044
14.516288 | 54.455143 | -20.672882
14.526191 | 54.446392 | -20.665995
14.536095 | 54.437641 | -20.650496
14.546259 | 54.42889 | -20.634996
14.556163 | 54.42889 | -20.576447
14.566326 | 54.411388 | -20.616055
14.57623 | 54.407013 | -20.573002
14.586134 | 54.398262 | -20.486898
14.596298 | 54.389511 | -20.467955
14.606201 | 54.385136 | -20.419737
14.616105 | 54.372009 | -20.428347
14.626269 | 54.367634 | -20.39735
14.636173 | 54.358883 | -20.39735
14.646337 | 54.345753 | -20.400793
14.65624 | 54.337002 | -20.335354
14.666144 | 54.332626 | -20.307802
14.676309 | 54.323875 | -20.269917
14.686212 | 54.315125 | -20.237196
14.696115 | 54.306374 | -20.24925
14.70628 | 54.297623 | -20.216532
14.716184 | 54.288872 | -20.144203
14.726347 | 54.280121 | -20.151093
14.736251 | 54.275745 | -20.139038
14.746155 | 54.266994 | -20.070154
14.756319 | 54.258244 | -20.046045
14.766222 | 54.249493 | -20.021936
14.776126 | 54.240742 | -19.971996
14.78629 | 54.236366 | -19.946165
14.796194 | 54.223236 | -19.920334
14.806357 | 54.214485 | -19.866949
14.816261 | 54.205734 | -19.870394
14.826165 | 54.196983 | -19.804955
14.836329 | 54.188232 | -19.80151
14.846232 | 54.179482 | -19.729183
14.856136 | 54.170731 | -19.722294
14.866301 | 54.166355 | -19.670631
14.876204 | 54.157604 | -19.691298
14.886368 | 54.148853 | -19.65169
14.896272 | 54.131351 | -19.613804
14.906176 | 54.131351 | -19.563864
14.91634 | 54.118221 | -19.570751
14.926243 | 54.118221 | -19.498425
14.936147 | 54.10947 | -19.476036
14.946311 | 54.100719 | -19.410597
14.956215 | 54.091969 | -19.400265
14.966378 | 54.078842 | -19.353769
14.976282 | 54.070091 | -19.317606
14.986186 | 54.065716 | -19.295218
14.99635 | 54.06134 | -19.222891
15.006253 | 54.043839 | -19.216003
15.016157 | 54.035088 | -19.181561
15.026321 | 54.030712 | -19.159174
15.036225 | 54.021961 | -19.135065
15.046389 | 54.008831 | -19.078236
15.056293 | 54.008831 | -19.038628
15.066196 | 53.995705 | -19.052404
15.076361 | 53.986954 | -18.983522
15.086264 | 53.982578 | -18.911194
15.096168 | 53.969452 | -18.88364
15.106332 | 53.965076 | -18.854366
15.116236 | 53.956326 | -18.795815
15.126139 | 53.943199 | -18.814758
15.136303 | 53.938824 | -18.782038
15.146207 | 53.930073 | -18.747597
15.156371 | 53.925697 | -18.699379
15.166274 | 53.912571 | -18.618441
15.176178 | 53.90382 | -18.542669
15.186342 | 53.886314 | -18.573668
15.196246 | 53.89069 | -18.516838
15.206149 | 53.877563 | -18.472065
15.216313 | 53.877563 | -18.404903
15.226217 | 53.860062 | -18.413513
15.23612 | 53.860062 | -18.392849
15.246284 | 53.851311 | -18.313633
15.256188 | 53.838184 | -18.317078
15.266353 | 53.833809 | -18.261971
15.276257 | 53.820683 | -18.201698
15.28616 | 53.816307 | -18.151756
15.296324 | 53.807556 | -18.136259
15.306228 | 53.79443 | -18.053598
15.316392 | 53.790051 | -18.027767
15.326295 | 53.7813 | -18.005381
15.336199 | 53.768173 | -17.957163
15.346363 | 53.763798 | -17.896889
15.356267 | 53.755047 | -17.859003
15.36617 | 53.746296 | -17.797009
15.376334 | 53.74192 | -17.791842
15.386238 | 53.728794 | -17.76429
15.396402 | 53.720043 | -17.717793
15.406305 | 53.711292 | -17.660965
15.416209 | 53.706917 | -17.552473
15.426373 | 53.69379 | -17.547308
15.436277 | 53.69379 | -17.418152
15.44618 | 53.68066 | -17.45776
15.456345 | 53.671909 | -17.438816
15.466249 | 53.68066 | -17.395763
15.476413 | 53.654408 | -17.388876
15.486316 | 53.645657 | -17.275219
15.49622 | 53.641281 | -17.252831
15.506384 | 53.628155 | -17.185671
15.516288 | 53.619404 | -17.142618
15.526191 | 53.615028 | -17.118509
15.536355 | 53.601902 | -17.058237
15.546259 | 53.601902 | -17.016907
15.556423 | 53.593151 | -16.987631
15.566326 | 53.580025 | -16.999685
15.57623 | 53.571274 | -16.901527
15.586394 | 53.562519 | -16.832644
15.596298 | 53.558144 | -16.815424
15.606201 | 53.545017 | -16.717264
15.616365 | 53.536266 | -16.64666
15.626269 | 53.540642 | -16.639771
15.636172 | 53.518764 | -16.627716
15.646337 | 53.514389 | -16.536446
15.65624 | 53.505638 | -16.48134
15.666405 | 53.496887 | -16.44001
15.676309 | 53.483761 | -16.433121
15.686212 | 53.479385 | -16.34185
15.696376 | 53.47501 | -16.329796
15.70628 | 53.470634 | -16.271246
15.716183 | 53.457504 | -16.29191
15.726347 | 53.448753 | -16.209251
15.736251 | 53.440002 | -16.166199
15.746415 | 53.426876 | -16.10076
15.756319 | 53.418125 | -16.045652
15.766222 | 53.418125 | -16.006044
15.776386 | 53.396248 | -15.993991
15.78629 | 53.396248 | -15.878612
15.796193 | 53.387497 | -15.859669
15.806357 | 53.383121 | -15.81145
15.816261 | 53.369995 | -15.780453
15.826426 | 53.361244 | -15.723624
15.836329 | 53.356869 | -15.639242
15.846232 | 53.343739 | -15.618577
15.856397 | 53.339363 | -15.592746
15.866301 | 53.334988 | -15.513531
15.876204 | 53.321861 | -15.489422
15.886368 | 53.308735 | -15.453258
15.896272 | 53.304359 | -15.41365
15.906436 | 53.295609 | -15.37232
15.91634 | 53.286858 | -15.33099
15.926243 | 53.286858 | -15.220777
15.936407 | 53.273731 | -15.229387
15.946311 | 53.260605 | -15.179447
15.956214 | 53.251854 | -15.119174
15.966378 | 53.247478 | -15.117452
15.976282 | 53.238728 | -15.062346
15.986446 | 53.229973 | -15.034792
15.99635 | 53.221222 | -14.928023
16.006252 | 53.216846 | -14.890138
16.016417 | 53.208096 | -14.886693
16.026321 | 53.194969 | -14.819532
16.036224 | 53.190594 | -14.742039
16.046389 | 53.181843 | -14.766148
16.056292 | 53.173092 | -14.695542
16.066196 | 53.159966 | -14.68521
16.076361 | 53.15559 | -14.616327
16.086264 | 53.142464 | -14.576719
16.096428 | 53.138088 | -14.495781
16.106331 | 53.129337 | -14.464784
16.116236 | 53.116207 | -14.423454
16.126398 | 53.120583 | -14.390735
16.136303 | 53.107456 | -14.363181
16.146467 | 53.089954 | -14.356293
16.15637 | 53.085579 | -14.266745
16.166273 | 53.076828 | -14.203028
16.176437 | 53.068077 | -14.194417
16.186342 | 53.068077 | -14.122089
16.196245 | 53.059326 | -14.111757
16.206409 | 53.0462 | -14.046318
16.216312 | 53.028698 | -14.04804
16.226217 | 53.028698 | -13.94816
16.236382 | 53.024323 | -13.917162
16.246284 | 53.006817 | -13.937827
16.256449 | 53.002441 | -13.850001
16.266352 | 52.998066 | -13.789728
16.276257 | 52.98494 | -13.758731
16.286419 | 52.980564 | -13.75012
16.296324 | 52.971813 | -13.679515
16.306227 | 52.958687 | -13.638186
16.316391 | 52.958687 | -13.596855
16.326294 | 52.94556 | -13.584801
16.336458 | 52.932434 | -13.515918
16.346363 | 52.928059 | -13.505585
16.356266 | 52.919308 | -13.403982
16.36643 | 52.914932 | -13.39365
16.376333 | 52.910557 | -13.369541
16.386238 | 52.901802 | -13.345431
16.396402 | 52.888676 | -13.278271
16.406305 | 52.875549 | -13.273105
16.41647 | 52.871174 | -13.204221
16.426373 | 52.858047 | -13.185278
16.436277 | 52.858047 | -13.128449
16.44644 | 52.844921 | -13.09573
16.456345 | 52.83617 | -13.033735
16.466248 | 52.827419 | -13.016515
16.476412 | 52.818668 | -12.968296
16.486315 | 52.809917 | -12.937299
16.496479 | 52.805542 | -12.894247
16.506384 | 52.792412 | -12.878748
16.516287 | 52.783661 | -12.797811
16.526451 | 52.788036 | -12.765091
16.536354 | 52.770535 | -12.768535
16.546259 | 52.766159 | -12.718595
16.556423 | 52.753033 | -12.696208
16.566326 | 52.744282 | -12.661766
16.57649 | 52.739906 | -12.618714
16.586393 | 52.731155 | -12.572218
16.596298 | 52.72678 | -12.554997
16.606461 | 52.713654 | -12.515389
16.616365 | 52.704903 | -12.486114
16.626268 | 52.696152 | -12.429285
16.636433 | 52.683025 | -12.374179
16.646336 | 52.678646 | -12.320794
16.6565 | 52.669895 | -12.31735
16.666405 | 52.661144 | -12.269132
16.676308 | 52.652393 | -12.205415
16.686472 | 52.643642 | -12.164084
16.696375 | 52.634892 | -12.186472
16.70628 | 52.626141 | -12.158918
16.716444 | 52.626141 | -12.108978
16.726347 | 52.613014 | -12.084869
16.73625 | 52.604263 | -12.055593
16.746414 | 52.595512 | -12.012542
16.756319 | 52.586761 | -11.9781
16.766481 | 52.586761 | -11.916105
16.776386 | 52.573635 | -11.86272
16.786289 | 52.56488 | -11.890274
16.796453 | 52.551754 | -11.816225
16.806356 | 52.547379 | -11.773172
16.816261 | 52.538628 | -11.733564
16.826426 | 52.529877 | -11.656072
16.836329 | 52.521126 | -11.683624
16.846493 | 52.512375 | -11.662959
16.856396 | 52.503624 | -11.606131
16.866301 | 52.499249 | -11.57169
16.876465 | 52.486122 | -11.561357
16.886368 | 52.477371 | -11.53897
16.896271 | 52.46862 | -11.478697
16.906435 | 52.464245 | -11.483863
16.91634 | 52.45549 | -11.463199
16.926243 | 52.451115 | -11.406369
16.936407 | 52.437988 | -11.359874
16.94631 | 52.424862 | -11.327154
16.956474 | 52.420486 | -11.309933
16.966377 | 52.416111 | -11.24966
16.976282 | 52.402985 | -11.244494
16.986446 | 52.394234 | -11.20833
16.996349 | 52.385483 | -11.194553
17.006514 | 52.385483 | -11.106728
17.016417 | 52.367981 | -11.129115
17.026321 | 52.363605 | -11.077453
17.036486 | 52.354855 | -11.060231
17.046389 | 52.3461 | -11.006847
17.056292 | 52.337349 | -11.013736
17.066456 | 52.332973 | -10.967239
17.076361 | 52.319847 | -10.965517
17.086525 | 52.302345 | -10.875969
17.096428 | 52.302345 | -10.86047
17.106331 | 52.289219 | -10.867358
17.116495 | 52.29797 | -10.805364
17.126398 | 52.280468 | -10.743369
17.136303 | 52.267342 | -10.739924
17.146467 | 52.258591 | -10.672764
17.15637 | 52.254215 | -10.648654
17.166534 | 52.245464 | -10.652099
17.176437 | 52.241089 | -10.6366
17.186342 | 52.232334 | -10.583216
17.196507 | 52.214832 | -10.533275
17.206409 | 52.210457 | -10.52122
17.216312 | 52.206081 | -10.476446
17.226477 | 52.192955 | -10.514332
17.236382 | 52.18858 | -10.447171
17.246284 | 52.175453 | -10.423062
17.256449 | 52.171078 | -10.3714
17.266352 | 52.162327 | -10.340402
17.276516 | 52.157951 | -10.280129
17.286419 | 52.144825 | -10.283573
17.296324 | 52.136074 | -10.24741
17.306488 | 52.127323 | -10.223301
17.316391 | 52.122944 | -10.166472
17.326294 | 52.118568 | -10.130308
17.336458 | 52.101067 | -10.113088
17.346363 | 52.092316 | -10.102755
17.356527 | 52.08794 | -10.04076
17.36643 | 52.079189 | -10.001152
17.376333 | 52.070438 | -10.014929
17.386497 | 52.061687 | -9.9839315
17.396402 | 52.048561 | -10.002874
17.406305 | 52.048561 | -9.9305468
17.41647 | 52.035435 | -9.9150486
17.426373 | 52.031059 | -9.8806067
17.436537 | 52.022308 | -9.8289442
17.44644 | 52.009178 | -9.8100014
17.456345 | 51.996052 | -9.7893362
17.466509 | 52.000427 | -9.7480068
17.476412 | 51.987301 | -9.7359524
17.486315 | 51.974174 | -9.6825676
17.496479 | 51.969799 | -9.6446819
17.506384 | 51.961048 | -9.6670685
17.516548 | 51.952297 | -9.6222944
17.526451 | 51.943546 | -9.5861311
17.536354 | 51.934795 | -9.5430794
17.546518 | 51.926044 | -9.5172482
17.556423 | 51.921669 | -9.4759178
17.566326 | 51.912918 | -9.5051928
17.57649 | 51.904163 | -9.4380322
17.586393 | 51.891037 | -9.4414759
17.596558 | 51.886662 | -9.3915358
17.606461 | 51.886662 | -9.3570948
17.616365 | 51.86916 | -9.3209305
17.62653 | 51.860409 | -9.2916555
17.636433 | 51.851658 | -9.2813225
17.646336 | 51.842907 | -9.2468815
17.6565 | 51.838531 | -9.195219
17.666405 | 51.829781 | -9.1728315
17.676569 | 51.82103 | -9.1607771
17.686472 | 51.812279 | -9.1246138
17.696375 | 51.807903 | -9.076395
17.706539 | 51.799152 | -9.1005049
17.716444 | 51.786022 | -9.0453978
17.726347 | 51.777271 | -9.0488424
17.736511 | 51.772896 | -9.002346
17.746414 | 51.759769 | -8.9937353
17.756317 | 51.755394 | -8.9558496
17.766481 | 51.746643 | -8.9334631
17.776386 | 51.737892 | -8.8697453
17.786551 | 51.729141 | -8.8576908
17.796453 | 51.72039 | -8.8421926
17.806356 | 51.716015 | -8.7956963
17.816521 | 51.698513 | -8.7922525
17.826426 | 51.694138 | -8.7526445
17.836329 | 51.685387 | -8.7578106
17.846493 | 51.676632 | -8.6630964
17.856396 | 51.676632 | -8.6751509
17.86656 | 51.667881 | -8.6475973
17.876465 | 51.654755 | -8.6355429
17.886368 | 51.646004 | -8.5924911
17.896532 | 51.632877 | -8.611434
17.906435 | 51.628502 | -8.5649376
17.91634 | 51.619751 | -8.537384
17.926502 | 51.611 | -8.5149975
17.936407 | 51.593498 | -8.4685011
17.946571 | 51.593498 | -8.4771118
17.956474 | 51.589123 | -8.4547243
17.966377 | 51.575996 | -8.3892851
17.976542 | 51.571617 | -8.3496771
17.986446 | 51.562866 | -8.3634539
17.996349 | 51.554115 | -8.3152361
18.006514 | 51.54974 | -8.2807941
18.016417 | 51.540989 | -8.2549629
18.026581 | 51.527863 | -8.2480745
18.036486 | 51.523487 | -8.2084665
18.046389 | 51.510361 | -8.2153549
18.056553 | 51.50161 | -8.1568041
18.066456 | 51.497234 | -8.1740255
18.076361 | 51.488483 | -8.1447496
18.086523 | 51.484108 | -8.1189184
18.096428 | 51.470982 | -8.1154747
18.106592 | 51.466606 | -8.0431471
18.116495 | 51.453476 | -8.0655346
18.126398 | 51.4491 | -8.0052614
18.136562 | 51.44035 | -7.9690976
18.146467 | 51.427223 | -7.9949288
18.15637 | 51.418472 | -7.9208794
18.166534 | 51.414097 | -7.8984923
18.176437 | 51.40097 | -7.9122691
18.186602 | 51.39222 | -7.8347754
18.196507 | 51.39222 | -7.8433862
18.206409 | 51.379093 | -7.8037782
18.216574 | 51.365967 | -7.7813911
18.226477 | 51.365967 | -7.7555599
18.236382 | 51.357216 | -7.7882795
18.246544 | 51.348461 | -7.7193961
18.256449 | 51.335335 | -7.6901207
18.266613 | 51.326584 | -7.669456
18.276516 | 51.317833 | -7.6608453
18.286419 | 51.309082 | -7.6384583
18.296583 | 51.300331 | -7.5988507
18.306488 | 51.29158 | -7.5695753
18.316391 | 51.29158 | -7.5730195
18.326555 | 51.278454 | -7.5351338
18.336458 | 51.269703 | -7.5265231
18.346622 | 51.265327 | -7.4869156
18.356527 | 51.256577 | -7.4524736
18.36643 | 51.24345 | -7.4335308
18.376595 | 51.239071 | -7.4249206
18.386497 | 51.23032 | -7.3922009
18.396402 | 51.221569 | -7.3870349
18.406565 | 51.212818 | -7.3698139
18.41647 | 51.199692 | -7.3250399
18.426373 | 51.190941 | -7.3147073
18.436537 | 51.186565 | -7.2888761
18.44644 | 51.18219 | -7.2854319
18.456604 | 51.169064 | -7.2527127
18.466509 | 51.160313 | -7.221715
18.476412 | 51.155937 | -7.1907177
18.486576 | 51.147186 | -7.1976061
18.496479 | 51.138435 | -7.1683307
18.506384 | 51.129684 | -7.1717749
18.516548 | 51.116554 | -7.1149459
18.526451 | 51.107803 | -7.0994473
18.536354 | 51.103428 | -7.0960031
18.546518 | 51.099052 | -7.051229
18.556423 | 51.081551 | -7.0701718
18.566586 | 51.081551 | -7.0374527
18.57649 | 51.077175 | -6.9806237
18.586393 | 51.068424 | -6.9823461
18.596558 | 51.055298 | -6.9547925
18.606461 | 51.042171 | -6.9410162
18.616625 | 51.037796 | -6.8996863
18.62653 | 51.033421 | -6.8962421
18.636433 | 51.020294 | -6.8549118
18.646597 | 51.011539 | -6.8566341
18.6565 | 50.998413 | -6.8118601
18.666405 | 50.998413 | -6.7946391
18.676569 | 50.985287 | -6.7980833
18.686472 | 50.980911 | -6.7378106
18.696636 | 50.97216 | -6.7309222
18.706539 | 50.963409 | -6.7119794
18.716444 | 50.954659 | -6.6775379
18.726606 | 50.945908 | -6.6568727
18.736511 | 50.937157 | -6.6603169
18.746414 | 50.928406 | -6.6310415
18.756578 | 50.919655 | -6.6069326
18.766481 | 50.906528 | -6.5966001
18.776646 | 50.902149 | -6.5587144
18.786551 | 50.893398 | -6.512218
18.796453 | 50.889023 | -6.5191064
18.806618 | 50.880272 | -6.5139403
18.816521 | 50.871521 | -6.4932752
18.826426 | 50.858395 | -6.4571114
18.83659 | 50.86277 | -6.4347243
18.846493 | 50.845268 | -6.4261141
18.856657 | 50.836517 | -6.358953
18.86656 | 50.827766 | -6.3899503
18.876465 | 50.81464 | -6.3520646
18.886629 | 50.805889 | -6.336566
18.896532 | 50.805889 | -6.3262334
18.906435 | 50.797138 | -6.3210673
18.916599 | 50.788383 | -6.2780151
18.926502 | 50.779633 | -6.2780151
18.936407 | 50.766506 | -6.2418513
18.946571 | 50.757755 | -6.228075
18.956474 | 50.75338 | -6.1901894
18.966639 | 50.744629 | -6.205688
18.976542 | 50.735878 | -6.1591916
18.986446 | 50.731503 | -6.1195841
18.996611 | 50.718376 | -6.1230278
19.006514 | 50.714001 | -6.0920305
19.016417 | 50.700874 | -6.0937529
19.026581 | 50.696499 | -6.0558667
19.036486 | 50.687748 | -6.0386462
19.04665 | 50.678993 | -6.0317578
19.056553 | 50.670242 | -6.0007606
19.066456 | 50.661491 | -5.973207
19.07662 | 50.657116 | -5.990428
19.086523 | 50.64399 | -5.9525423
19.096428 | 50.635239 | -5.955986
19.106592 | 50.630863 | -5.9232669
19.116495 | 50.617737 | -5.9026017
19.126659 | 50.608986 | -5.8612719
19.136562 | 50.59586 | -5.8802147
19.146467 | 50.591484 | -5.8164978
19.156631 | 50.587109 | -5.8182197
19.166534 | 50.578358 | -5.7941108
19.176437 | 50.565228 | -5.7717237
19.186602 | 50.556477 | -5.757947
19.196507 | 50.556477 | -5.7114511
19.206671 | 50.547726 | -5.7097287
19.216574 | 50.538975 | -5.6838975
19.226477 | 50.525848 | -5.6718431
19.236641 | 50.521473 | -5.6976743
19.246544 | 50.508347 | -5.6408458
19.256449 | 50.499596 | -5.6287909
19.266613 | 50.49522 | -5.604682
19.276516 | 50.482094 | -5.604682
19.28668 | 50.477718 | -5.5685182
19.296583 | 50.477718 | -5.5512977
19.306488 | 50.468967 | -5.5564637
19.316652 | 50.451462 | -5.5220222
19.326555 | 50.451462 | -5.4824142
19.336458 | 50.438335 | -5.4789701
19.346622 | 50.425209 | -5.4548612
19.356527 | 50.420834 | -5.4600272
19.366692 | 50.412083 | -5.416975
19.376595 | 50.403332 | -5.4273076
19.386497 | 50.394581 | -5.4049206
19.396662 | 50.38583 | -5.3790894
19.406565 | 50.377079 | -5.3670349
19.41647 | 50.372704 | -5.3670349
19.426634 | 50.363953 | -5.3463697
19.436537 | 50.355202 | -5.3222609
19.44644 | 50.346447 | -5.3084841
19.456604 | 50.337696 | -5.2774868
19.466509 | 50.32457 | -5.2499332
19.476673 | 50.315819 | -5.2344346
19.486576 | 50.311443 | -5.2051592
19.496479 | 50.307068 | -5.1844945
19.506643 | 50.298317 | -5.1776061
19.516548 | 50.285191 | -5.1655517
19.526451 | 50.27644 | -5.1362762
19.536615 | 50.267689 | -5.1190553
19.546518 | 50.258938 | -5.1018348
19.556683 | 50.250187 | -5.0863357
19.566586 | 50.241436 | -5.0863357
19.57649 | 50.232681 | -5.0846138
19.586655 | 50.228306 | -5.0381174
19.596558 | 50.22393 | -5.0329514
19.606461 | 50.210804 | -5.0191746
19.616625 | 50.202053 | -4.9778447
19.62653 | 50.193302 | -4.9812889
19.636694 | 50.188927 | -4.9640679
19.646597 | 50.184551 | -4.9382367
19.6565 | 50.158298 | -4.9623461
19.666664 | 50.158298 | -4.877964
19.676569 | 50.149548 | -4.8745198
19.686472 | 50.145172 | -4.8848524
19.696636 | 50.136421 | -4.8469667
19.706539 | 50.132046 | -4.8349123
19.716703 | 50.11454 | -4.8400784
19.726606 | 50.110165 | -4.8004704
19.736511 | 50.105789 | -4.7935824
19.746675 | 50.097038 | -4.786694
19.756578 | 50.079536 | -4.7574186
19.766481 | 50.075161 | -4.7453642
19.776646 | 50.070786 | -4.7229772
19.786551 | 50.062035 | -4.702312
19.796715 | 50.053284 | -4.6937017
19.806618 | 50.044533 | -4.6523719
19.816521 | 50.040157 | -4.6523719
19.826685 | 50.027031 | -4.662704
19.83659 | 50.018276 | -4.6299844
19.846493 | 50.013901 | -4.6110415
19.856657 | 50.000774 | -4.5903769
19.86656 | 49.992023 | -4.5886545
19.876724 | 49.987648 | -4.5421586
19.886627 | 49.978897 | -4.5404363
19.896532 | 49.974522 | -4.5128832
19.906696 | 49.965771 | -4.52666
19.916599 | 49.952644 | -4.5249376
19.926502 | 49.939518 | -4.4836078
19.936666 | 49.930767 | -4.4767194
19.946571 | 49.926392 | -4.4577765
19.956474 | 49.917641 | -4.3992257
19.966639 | 49.90889 | -4.4130025
19.976542 | 49.89576 | -4.4250569
19.986706 | 49.891384 | -4.3871713
19.996611 | 49.887009 | -4.3733945
20.006514 | 49.878258 | -4.3355088
20.016678 | 49.869507 | -4.333787
20.026581 | 49.860756 | -4.3234544
20.036486 | 49.852005 | -4.3113999
20.046648 | 49.843254 | -4.3096776
20.056553 | 49.834503 | -4.2717919
20.066717 | 49.834503 | -4.2649035
20.07662 | 49.821377 | -4.2666259
20.086523 | 49.80825 | -4.2390723
20.096687 | 49.803875 | -4.2201295
20.106592 | 49.790745 | -4.2356281
20.116495 | 49.786369 | -4.1839657
20.126659 | 49.777618 | -4.185688
20.136562 | 49.773243 | -4.1529684
20.146727 | 49.760117 | -4.168467
20.156631 | 49.751366 | -4.1168046
20.166534 | 49.742615 | -4.1116385
20.176699 | 49.738239 | -4.0944176
20.186602 | 49.729488 | -4.0806413
20.196507 | 49.720737 | -4.0720305
20.206669 | 49.707611 | -4.0530877
20.216574 | 49.703236 | -4.0461993
20.226738 | 49.69886 | -4.0065913
20.236641 | 49.685734 | -3.9893706
20.246544 | 49.681355 | -4.0031471
20.256708 | 49.668228 | -3.9669836
20.266613 | 49.663853 | -3.9687057
20.276516 | 49.650726 | -3.9738719
20.28668 | 49.646351 | -3.9377081
20.296583 | 49.6376 | -3.9187653
20.306747 | 49.624474 | -3.9032667
20.316652 | 49.620098 | -3.8946562
20.326555 | 49.606972 | -3.8877678
20.33672 | 49.602596 | -3.8533263
20.346622 | 49.593845 | -3.8464379
20.356527 | 49.585094 | -3.8292172
20.36669 | 49.580719 | -3.8085523
20.376595 | 49.567589 | -3.7964976
20.386759 | 49.563213 | -3.7844431
20.396662 | 49.550087 | -3.7844431
20.406565 | 49.550087 | -3.7413912
20.416729 | 49.532585 | -3.7792768
20.426634 | 49.52821 | -3.7327807
20.436537 | 49.519459 | -3.7190039
20.446701 | 49.510708 | -3.7224481
20.456604 | 49.506332 | -3.7103937
20.466768 | 49.493206 | -3.6690638
20.476673 | 49.488831 | -3.6707857
20.486576 | 49.475704 | -3.6501207
20.49674 | 49.466953 | -3.6518428
20.506643 | 49.458199 | -3.6294558
20.516548 | 49.453823 | -3.6294558
20.526712 | 49.445072 | -3.6036246
20.536615 | 49.440697 | -3.5915701
20.546518 | 49.42757 | -3.5777934
20.556683 | 49.418819 | -3.5864038
20.566586 | 49.410069 | -3.5347414
20.57675 | 49.405693 | -3.5330193
20.586655 | 49.392567 | -3.5536842
20.596558 | 49.37944 | -3.5244091
20.606722 | 49.37944 | -3.4934115
20.616625 | 49.375065 | -3.4813569
20.62653 | 49.361938 | -3.4693024
20.636694 | 49.357563 | -3.4658582
20.646597 | 49.348808 | -3.4331388
20.656761 | 49.331306 | -3.4245284
20.666664 | 49.326931 | -3.4210842
20.676569 | 49.322556 | -3.4073076
20.686733 | 49.313805 | -3.396975
20.696636 | 49.300678 | -3.3814764
20.706539 | 49.291927 | -3.3659775
20.716703 | 49.287552 | -3.3504789
20.726606 | 49.278801 | -3.3349802
20.736511 | 49.265675 | -3.3280919
20.746675 | 49.261299 | -3.3022606
20.756578 | 49.256924 | -3.3177593
20.766743 | 49.243797 | -3.2919281
20.776646 | 49.235043 | -3.2815957
20.786551 | 49.226292 | -3.2764294
20.796715 | 49.217541 | -3.2609308
20.806618 | 49.20879 | -3.247154
20.816782 | 49.200039 | -3.2333775
20.826685 | 49.191288 | -3.2178788
20.83659 | 49.182537 | -3.1937697
20.846754 | 49.178162 | -3.1748266
20.856657 | 49.169411 | -3.1748266
20.86656 | 49.156284 | -3.1765487
20.876724 | 49.156284 | -3.1438293
20.886627 | 49.151909 | -3.1576059
20.896791 | 49.134407 | -3.1352189
20.906696 | 49.125652 | -3.1111097
20.916599 | 49.116901 | -3.1214423
20.926764 | 49.112526 | -3.1024992
20.936666 | 49.103775 | -3.0887227
20.946571 | 49.090649 | -3.1007774
20.956736 | 49.081898 | -3.0542812
20.966639 | 49.068771 | -3.0542812
20.976803 | 49.068771 | -3.050837
20.986706 | 49.064396 | -3.0405045
20.996611 | 49.05127 | -3.0232837
21.006775 | 49.046894 | -2.9974525
21.016678 | 49.033768 | -2.9991746
21.026581 | 49.029392 | -2.9853978
21.036745 | 49.016262 | -2.9767876
21.046648 | 49.011887 | -2.9578447
21.056553 | 49.003136 | -2.9595668
21.066717 | 48.99876 | -2.9492342
21.07662 | 48.985634 | -2.923403
21.086784 | 48.976883 | -2.9302914
21.096687 | 48.968132 | -2.9251251
21.106592 | 48.959381 | -2.9147925
21.116756 | 48.959381 | -2.8958497
21.126659 | 48.933128 | -2.9044602
21.136562 | 48.937504 | -2.8751848
21.146727 | 48.924377 | -2.8631303
21.156631 | 48.915627 | -2.8700185
21.166796 | 48.915627 | -2.8407433
21.176699 | 48.902496 | -2.8269665
21.186602 | 48.898121 | -2.8218002
21.196766 | 48.880619 | -2.8045795
21.206669 | 48.871868 | -2.7994132
21.216574 | 48.871868 | -2.773582
21.226738 | 48.858742 | -2.7873588
21.236641 | 48.858742 | -2.7666938
21.246805 | 48.845615 | -2.7460289
21.256708 | 48.836864 | -2.7563612
21.266613 | 48.823738 | -2.7322521
21.276777 | 48.819363 | -2.7133093
21.28668 | 48.810612 | -2.7184756
21.296583 | 48.806236 | -2.6978106
21.306747 | 48.797482 | -2.6840339
21.316652 | 48.788731 | -2.6737015
21.326817 | 48.775604 | -2.6668131
21.33672 | 48.771229 | -2.6530364
21.346622 | 48.762478 | -2.6564806
21.356787 | 48.749352 | -2.6358156
21.36669 | 48.740601 | -2.6289275
21.376595 | 48.740601 | -2.6323714
21.386759 | 48.73185 | -2.6030962
21.396662 | 48.718723 | -2.5996521
21.406826 | 48.709972 | -2.5824311
21.416729 | 48.701221 | -2.5875974
21.426634 | 48.696846 | -2.5738208
21.436798 | 48.683716 | -2.5566001
21.446701 | 48.670589 | -2.5462675
21.456604 | 48.670589 | -2.5342131
21.466768 | 48.661839 | -2.5204363
21.476673 | 48.657463 | -2.5204363
21.486837 | 48.639961 | -2.5204363
21.49674 | 48.63121 | -2.4946051
21.506643 | 48.63121 | -2.4911609
21.516808 | 48.618084 | -2.4704959
21.526711 | 48.613708 | -2.4739401
21.536615 | 48.600582 | -2.4549973
21.54678 | 48.591831 | -2.4463868
21.556683 | 48.58308 | -2.4481089
21.566586 | 48.574326 | -2.427444
21.57675 | 48.56995 | -2.4205556
21.586655 | 48.561199 | -2.4033349
21.596819 | 48.552448 | -2.4067791
21.606722 | 48.548073 | -2.3792257
21.616625 | 48.534946 | -2.3688931
21.626789 | 48.526196 | -2.3723373
21.636694 | 48.52182 | -2.3585608
21.646597 | 48.513069 | -2.3465061
21.656761 | 48.499943 | -2.3482282
21.666664 | 48.495567 | -2.3258412
21.676828 | 48.491192 | -2.3120646
21.686731 | 48.47369 | -2.3155088
21.696636 | 48.469315 | -2.3120646
21.7068 | 48.46056 | -2.2827892
21.716703 | 48.447433 | -2.2604022
21.726606 | 48.443058 | -2.2879555
21.736771 | 48.434307 | -2.2655685
21.746675 | 48.425556 | -2.2517917
21.75684 | 48.416805 | -2.2380152
21.766743 | 48.408054 | -2.2431815
21.776646 | 48.403679 | -2.234571
21.78681 | 48.390553 | -2.2173502
21.796715 | 48.386177 | -2.2173502
21.806618 | 48.373051 | -2.2052956
21.816782 | 48.373051 | -2.1777425
21.826685 | 48.3643 | -2.1897969
21.836849 | 48.346794 | -2.1829085
21.846752 | 48.346794 | -2.1639657
21.856657 | 48.338043 | -2.1605215
21.866821 | 48.329292 | -2.1329682
21.876724 | 48.320541 | -2.1415787
21.886627 | 48.31179 | -2.1209137
21.896791 | 48.30304 | -2.1226358
21.906696 | 48.294289 | -2.1105812
21.916861 | 48.285538 | -2.1140254
21.926764 | 48.289913 | -2.1054151
21.936666 | 48.268036 | -2.0899162
21.946831 | 48.259285 | -2.0933604
21.956736 | 48.250534 | -2.0761397
21.966639 | 48.246159 | -2.0709734
21.976803 | 48.233028 | -2.0606411
21.986706 | 48.228653 | -2.0434201
21.99687 | 48.219902 | -2.0468643
22.006773 | 48.211151 | -2.0313656
22.016678 | 48.2024 | -2.021033
22.026842 | 48.189274 | -2.0193112
22.036745 | 48.184898 | -2.0124228
22.046648 | 48.176147 | -1.9952019
22.056812 | 48.167397 | -1.9865915
22.066717 | 48.163021 | -1.9728148
22.076881 | 48.149895 | -1.9710928
22.086784 | 48.145519 | -1.9676486
22.096687 | 48.136768 | -1.9710928
22.106852 | 48.123638 | -1.9624823
22.116756 | 48.123638 | -1.9452616
22.126659 | 48.110512 | -1.933207
22.136824 | 48.101761 | -1.9349291
22.146727 | 48.09301 | -1.9211525
22.156631 | 48.079884 | -1.9159862
22.166794 | 48.079884 | -1.9125421
22.176699 | 48.066757 | -1.91082
22.186863 | 48.062382 | -1.86949
22.196766 | 48.049255 | -1.8832667
22.206669 | 48.040504 | -1.8832667
22.216833 | 48.036129 | -1.8712121
22.226738 | 48.023003 | -1.847103
22.236641 | 48.014248 | -1.8746563
22.246805 | 48.009872 | -1.8453809
22.256708 | 48.005497 | -1.8402147
22.266872 | 48.001122 | -1.8333263
22.276777 | 47.987995 | -1.8505472
22.28668 | 47.974869 | -1.824716
22.296844 | 47.966118 | -1.8126614
22.306747 | 47.961742 | -1.8161056
22.316652 | 47.952991 | -1.7868302
22.326817 | 47.944241 | -1.804051
22.33672 | 47.944241 | -1.7885523
22.346884 | 47.926739 | -1.7764977
22.356787 | 47.917988 | -1.7713314
22.36669 | 47.913612 | -1.7523886
22.376854 | 47.900482 | -1.760999
22.386759 | 47.887356 | -1.7489444
22.396662 | 47.88298 | -1.740334
22.406826 | 47.88298 | -1.7265574
22.416729 | 47.869854 | -1.7282795
22.426893 | 47.856728 | -1.7248353
22.436798 | 47.852352 | -1.7231133
22.446701 | 47.839226 | -1.7162249
22.456865 | 47.83485 | -1.7058924
22.466768 | 47.826099 | -1.7076145
22.476673 | 47.821724 | -1.6886716
22.486837 | 47.812973 | -1.6903937
22.49674 | 47.799847 | -1.6817833
22.506905 | 47.799847 | -1.674895
22.516808 | 47.782341 | -1.6714509
22.526711 | 47.77359 | -1.6645625
22.536875 | 47.769215 | -1.6645625
22.54678 | 47.760464 | -1.6559521
22.556683 | 47.751713 | -1.6301209
22.566847 | 47.742962 | -1.6266768
22.57675 | 47.738586 | -1.6370093
22.586914 | 47.729836 | -1.6335651
22.596819 | 47.712334 | -1.6197884
22.606722 | 47.716709 | -1.6215105
22.616886 | 47.707958 | -1.6077338
22.626789 | 47.694832 | -1.6060117
22.636694 | 47.686077 | -1.5956793
22.646858 | 47.677326 | -1.5905131
22.656761 | 47.6642 | -1.5784585
22.666925 | 47.659824 | -1.5698481
22.676828 | 47.651073 | -1.5646819
22.686731 | 47.642323 | -1.5543494
22.696896 | 47.637947 | -1.544017
22.7068 | 47.624821 | -1.5491831
22.716703 | 47.624821 | -1.5285182
22.726868 | 47.61607 | -1.5354065
22.736771 | 47.602943 | -1.5233519
22.746675 | 47.594193 | -1.5112973
22.75684 | 47.589817 | -1.5147415
22.766743 | 47.581066 | -1.5044091
22.776907 | 47.567936 | -1.5164636
22.78681 | 47.56356 | -1.4992428
22.796715 | 47.55481 | -1.4837441
22.806879 | 47.546059 | -1.482022
22.816782 | 47.532932 | -1.4699675
22.826685 | 47.528557 | -1.4785779
22.836849 | 47.51543 | -1.4510247
22.846752 | 47.511055 | -1.4510247
22.856916 | 47.50668 | -1.4458584
22.866821 | 47.493553 | -1.4286375
22.876724 | 47.484802 | -1.4303596
22.886889 | 47.480427 | -1.4234713
22.896791 | 47.471676 | -1.4079726
22.906696 | 47.458546 | -1.4096947
22.916861 | 47.45417 | -1.3924738
22.926764 | 47.441044 | -1.3890297
22.936928 | 47.441044 | -1.3924738
22.946831 | 47.427917 | -1.3804194
22.956736 | 47.419167 | -1.373531
22.9669 | 47.410416 | -1.3700868
22.976803 | 47.40604 | -1.3459777
22.986706 | 47.388538 | -1.3459777
22.99687 | 47.388538 | -1.3476998
23.006773 | 47.375412 | -1.3425336
23.016937 | 47.35791 | -1.3287569
23.026842 | 47.35791 | -1.3149803
23.036745 | 47.349155 | -1.3167024
23.046909 | 47.34478 | -1.3029257
23.056812 | 47.340405 | -1.3029257
23.066717 | 47.331654 | -1.2960374
23.076881 | 47.318527 | -1.2943153
23.086784 | 47.309776 | -1.2753724
23.096949 | 47.301025 | -1.2719283
23.106852 | 47.292274 | -1.2805387
23.116756 | 47.292274 | -1.2633178
23.126921 | 47.283524 | -1.2650399
23.136824 | 47.266022 | -1.2426529
23.146727 | 47.257271 | -1.2426529
23.156891 | 47.257271 | -1.2323204
23.166794 | 47.244144 | -1.2340425
23.176958 | 47.231014 | -1.221988
23.186863 | 47.231014 | -1.2168217
23.196766 | 47.217888 | -1.2082113
23.20693 | 47.209137 | -1.1978788
23.216833 | 47.200386 | -1.1961567
23.226738 | 47.196011 | -1.1823801
23.236902 | 47.182884 | -1.1823801
23.246805 | 47.182884 | -1.1754918
23.256708 | 47.165382 | -1.1686034
23.266872 | 47.165382 | -1.1617151
23.276777 | 47.147881 | -1.1634372
23.286942 | 47.13913 | -1.1496606
23.296844 | 47.13913 | -1.1548269
23.306747 | 47.125999 | -1.1341618
23.316912 | 47.112873 | -1.1255515
23.326815 | 47.108498 | -1.1238294
23.33672 | 47.104122 | -1.1255515
23.346884 | 47.095371 | -1.1134969
23.356787 | 47.08662 | -1.0997202
23.366951 | 47.073494 | -1.0962762
23.376854 | 47.064743 | -1.1031644
23.386759 | 47.055992 | -1.0997202
23.396923 | 47.051617 | -1.0824995
23.406826 | 47.051617 | -1.0756111
23.416729 | 47.034115 | -1.0807774
23.426893 | 47.025364 | -1.0618345
23.436798 | 47.016609 | -1.072167
23.446962 | 47.012234 | -1.072167
23.456865 | 47.003483 | -1.0583904
23.466768 | 46.994732 | -1.0618345
23.476933 | 46.990356 | -1.0446137
23.486835 | 46.972855 | -1.051502
23.49674 | 46.972855 | -1.0360034
23.506905 | 46.959728 | -1.0377253
23.516808 | 46.950977 | -1.0256709
23.526972 | 46.946602 | -1.0205046
23.536875 | 46.9291 | -1.0205046
23.54678 | 46.9291 | -1.0222267
23.556944 | 46.920349 | -1.0067279
23.566847 | 46.915974 | -1.0015618
23.57675 | 46.902843 | -0.99467343
23.586914 | 46.889717 | -0.99811763
23.596819 | 46.885342 | -0.9877851
23.606983 | 46.880966 | -0.99295133
23.616886 | 46.86784 | -0.98261887
23.626789 | 46.859089 | -0.97573054
23.636953 | 46.859089 | -0.96539807
23.646856 | 46.845963 | -0.97573054
23.656761 | 46.837212 | -0.95850974
23.666925 | 46.824085 | -0.95162141
23.676828 | 46.815334 | -0.94473314
23.686731 | 46.810959 | -0.94301105
23.696896 | 46.797829 | -0.94989938
23.7068 | 46.793453 | -0.94301105
23.716965 | 46.789078 | -0.92751235
23.726868 | 46.771576 | -0.92923439
23.736771 | 46.762825 | -0.93267858
23.746935 | 46.7672 | -0.91545779
23.75684 | 46.749699 | -0.90684736
23.766743 | 46.745323 | -0.90512526
23.776907 | 46.732197 | -0.91029149
23.78681 | 46.727821 | -0.90512526
23.796974 | 46.714695 | -0.89995903
23.806877 | 46.71032 | -0.8930707
23.816782 | 46.705944 | -0.88273823
23.826946 | 46.692818 | -0.89134866
23.836849 | 46.684063 | -0.8792941
23.846752 | 46.679688 | -0.86723953
23.856916 | 46.65781 | -0.87068367
23.866821 | 46.662186 | -0.8603512
23.876986 | 46.649059 | -0.85690701
23.886889 | 46.640308 | -0.85690701
23.896791 | 46.635933 | -0.85001874
23.906956 | 46.627182 | -0.84313041
23.916861 | 46.618431 | -0.84140831
23.926764 | 46.605305 | -0.83279794
23.936928 | 46.605305 | -0.82763165
23.946831 | 46.587803 | -0.84829664
23.956995 | 46.583427 | -0.82763165
23.966898 | 46.574673 | -0.82074338
23.976803 | 46.570297 | -0.81385505
23.986967 | 46.561546 | -0.80352253
23.99687 | 46.557171 | -0.80868882
24.006773 | 46.54842 | -0.80180049
24.016937 | 46.530918 | -0.78974593
24.026842 | 46.526543 | -0.79663426
24.037006 | 46.517792 | -0.78630173
24.046909 | 46.509041 | -0.79146802
24.056812 | 46.50029 | -0.76908094
24.066977 | 46.491539 | -0.7656368
24.076881 | 46.491539 | -0.76908094
24.086784 | 46.478413 | -0.76908094
24.096949 | 46.465282 | -0.75530434
24.106852 | 46.456532 | -0.75186014
24.116756 | 46.452156 | -0.75186014
24.126921 | 46.443405 | -0.74324977
24.136824 | 46.43903 | -0.7501381
24.146988 | 46.425903 | -0.73808354
24.156891 | 46.421528 | -0.73808354
24.166794 | 46.412777 | -0.73119521
24.176958 | 46.404026 | -0.71741855
24.186863 | 46.395275 | -0.72086269
24.197027 | 46.386524 | -0.72430688
24.20693 | 46.373398 | -0.69847566
24.216833 | 46.364647 | -0.71741855
24.226997 | 46.364647 | -0.69675362
24.236902 | 46.355892 | -0.69675362
24.246805 | 46.342766 | -0.69675362
24.256969 | 46.334015 | -0.68814319
24.266872 | 46.325264 | -0.68297696
24.277037 | 46.320889 | -0.67953277
24.286942 | 46.307762 | -0.68297696
24.296844 | 46.303387 | -0.6674782
24.307009 | 46.294636 | -0.6674782
24.316912 | 46.281509 | -0.66403407
24.326815 | 46.277134 | -0.66058993
24.336979 | 46.272758 | -0.64509118
24.346884 | 46.255257 | -0.65714574
24.356787 | 46.250881 | -0.64509118
24.366951 | 46.242126 | -0.64336914
24.376854 | 46.237751 | -0.63820285
24.387018 | 46.229 | -0.63820285
24.396923 | 46.224625 | -0.63820285
24.406826 | 46.215874 | -0.63131458
24.41699 | 46.202747 | -0.61581582
24.426893 | 46.193996 | -0.63131458
24.436798 | 46.185246 | -0.61409378
24.446962 | 46.176495 | -0.62442625
24.456865 | 46.167744 | -0.61064959
24.46703 | 46.158993 | -0.60892749
24.476933 | 46.150242 | -0.60031712
24.486835 | 46.145866 | -0.60203922
24.497 | 46.137115 | -0.59170669
24.506905 | 46.123985 | -0.59687293
24.516808 | 46.115234 | -0.58826256
24.526972 | 46.106483 | -0.58654046
24.536875 | 46.102108 | -0.57965213
24.547039 | 46.093357 | -0.57965213
24.556944 | 46.080231 | -0.576208
24.566847 | 46.062729 | -0.576208
24.577011 | 46.07148 | -0.56243134
24.586914 | 46.058353 | -0.56243134
24.596819 | 46.058353 | -0.56243134
24.606983 | 46.040852 | -0.5607093
24.616886 | 46.032101 | -0.5607093
24.62705 | 46.027725 | -0.5589872
24.636953 | 46.032101 | -0.54865474
24.646856 | 46.01022 | -0.54348844
24.657021 | 46.001469 | -0.54693264
24.666925 | 45.992718 | -0.54521054
24.676828 | 45.983967 | -0.53660011
24.686993 | 45.975216 | -0.54004431
24.696896 | 45.97084 | -0.53487808
24.70706 | 45.96209 | -0.52110142
24.716965 | 45.948963 | -0.53143388
24.726868 | 45.948963 | -0.51937932
24.737032 | 45.935837 | -0.51765728
24.746935 | 45.927086 | -0.51421309
24.75684 | 45.918335 | -0.51249099
24.767004 | 45.91396 | -0.50215852
24.776907 | 45.900829 | -0.50388062
24.787071 | 45.896454 | -0.50043643
24.796974 | 45.887703 | -0.50388062
24.806877 | 45.874577 | -0.49354815
24.817041 | 45.870201 | -0.49699232
24.826946 | 45.857075 | -0.49010399
24.836849 | 45.857075 | -0.48149359
24.847013 | 45.843948 | -0.48321566
24.856916 | 45.835197 | -0.48149359
24.866821 | 45.826447 | -0.47977149
24.876986 | 45.822071 | -0.4711611
24.886889 | 45.808945 | -0.47288319
24.897053 | 45.80019 | -0.47804943
24.906956 | 45.795815 | -0.46599486
24.916861 | 45.778313 | -0.45738447
24.927025 | 45.778313 | -0.46082863
24.936928 | 45.765186 | -0.45910653
24.946831 | 45.760811 | -0.45738447
24.956995 | 45.75206 | -0.4625507
24.966898 | 45.743309 | -0.45221823
24.977062 | 45.738934 | -0.44877407
24.986967 | 45.730183 | -0.44705197
24.99687 | 45.717056 | -0.4453299
25.007034 | 45.712681 | -0.4453299
25.016937 | 45.699554 | -0.44360784
25.026842 | 45.699554 | -0.43499744
25.037006 | 45.682049 | -0.44360784
25.046909 | 45.673298 | -0.42466494
25.057074 | 45.664547 | -0.42810911
25.066977 | 45.664547 | -0.42638701
25.076881 | 45.651421 | -0.42638701
25.087046 | 45.647045 | -0.41261038
25.096949 | 45.638294 | -0.42638701
25.106852 | 45.625168 | -0.41261038
25.117016 | 45.616417 | -0.41605455
25.126919 | 45.607666 | -0.41088831
25.137083 | 45.603291 | -0.41261038
25.146988 | 45.59454 | -0.40572205
25.156891 | 45.585789 | -0.40055582
25.167055 | 45.581413 | -0.39022335
25.176958 | 45.568283 | -0.39711165
25.186863 | 45.559532 | -0.40055582
25.197027 | 45.555157 | -0.38333502
25.20693 | 45.537655 | -0.39366752
25.217094 | 45.537655 | -0.37989086
25.226997 | 45.528904 | -0.37989086
25.236902 | 45.515778 | -0.37989086
25.247066 | 45.511402 | -0.37128046
25.256969 | 45.507027 | -0.37128046
25.266872 | 45.4939 | -0.3678363
25.277037 | 45.485149 | -0.36611423
25.28694 | 45.480774 | -0.36439213
25.296844 | 45.463268 | -0.36611423
25.307009 | 45.458893 | -0.35578173
25.316912 | 45.450142 | -0.35750383
25.327076 | 45.441391 | -0.35233757
25.336979 | 45.43264 | -0.34889343
25.346884 | 45.428265 | -0.35233757
25.357048 | 45.415138 | -0.34717134
25.366951 | 45.406387 | -0.34028304
25.376854 | 45.397636 | -0.33511677
25.387018 | 45.393261 | -0.33856094
25.396923 | 45.38451 | -0.33339471
25.407087 | 45.375759 | -0.32650638
25.41699 | 45.362633 | -0.32650638
25.426893 | 45.362633 | -0.32478431
25.437057 | 45.349503 | -0.32306221
25.44696 | 45.345127 | -0.31789598
25.456865 | 45.327625 | -0.32478431
25.46703 | 45.32325 | -0.31445181
25.476933 | 45.32325 | -0.31272975
25.487097 | 45.310123 | -0.31272975
25.497 | 45.301373 | -0.30584142
25.506905 | 45.27512 | -0.30584142
25.517069 | 45.283871 | -0.30584142
25.526972 | 45.27512 | -0.30067518
25.536875 | 45.270744 | -0.30584142
25.547039 | 45.257618 | -0.29206479
25.556944 | 45.253242 | -0.29550895
25.567108 | 45.240112 | -0.28689852
25.577011 | 45.231361 | -0.29034269
25.586914 | 45.226986 | -0.28345439
25.597078 | 45.21386 | -0.29034269
25.606981 | 45.21386 | -0.28001022
25.616886 | 45.200733 | -0.27656606
25.62705 | 45.191982 | -0.28345439
25.636953 | 45.187607 | -0.27828813
25.647118 | 45.178856 | -0.27312189
25.657021 | 45.170105 | -0.27139983
25.666925 | 45.156979 | -0.26795566
25.67709 | 45.148228 | -0.26795566
25.686993 | 45.143852 | -0.26795566
25.696896 | 45.135098 | -0.26278943
25.70706 | 45.130722 | -0.25762317
25.716965 | 45.130722 | -0.25762317
25.726868 | 45.11322 | -0.25762317
25.737032 | 45.100094 | -0.25245693
25.746935 | 45.091343 | -0.254179
25.757099 | 45.082592 | -0.2559011
25.767004 | 45.069466 | -0.24556862
25.776907 | 45.069466 | -0.2472907
25.787071 | 45.06509 | -0.24556862
25.796974 | 45.051964 | -0.2472907
25.807138 | 45.043213 | -0.2386803
25.817041 | 45.038837 | -0.24040239
25.826946 | 45.025711 | -0.2386803
25.837111 | 45.021332 | -0.23179197
25.847013 | 45.012581 | -0.2386803
25.856916 | 45.00383 | -0.23179197
25.867081 | 44.995079 | -0.22662574
25.876986 | 44.981953 | -0.22662574
25.88715 | 44.973202 | -0.21801534
25.897053 | 44.973202 | -0.22145949
25.906956 | 44.964451 | -0.21801534
25.91712 | 44.9557 | -0.2128491
25.927025 | 44.942574 | -0.2128491
25.936928 | 44.933823 | -0.2128491
25.947092 | 44.929447 | -0.20940495
25.956995 | 44.920696 | -0.20768286
25.966898 | 44.907566 | -0.19907247
25.977062 | 44.903191 | -0.20768286
25.986967 | 44.89444 | -0.19907247
25.997131 | 44.885689 | -0.20079453
26.007034 | 44.872562 | -0.20079453
26.016937 | 44.868187 | -0.19046205
26.027102 | 44.859436 | -0.19390622
26.037006 | 44.850685 | -0.19390622
26.046909 | 44.837559 | -0.18873999
26.057074 | 44.833183 | -0.19218414
26.066977 | 44.820057 | -0.18873999
26.077141 | 44.815681 | -0.18185166
26.087046 | 44.811306 | -0.1870179
26.096949 | 44.802551 | -0.18529582
26.107113 | 44.789425 | -0.18357374
26.117016 | 44.789425 | -0.17324126
26.126919 | 44.780674 | -0.17496334
26.137083 | 44.767548 | -0.17840751
26.146988 | 44.758797 | -0.17324126
26.157152 | 44.750046 | -0.16807503
26.167055 | 44.74567 | -0.17324126
26.176958 | 44.732544 | -0.16463086
26.187122 | 44.732544 | -0.16807503
26.197027 | 44.719418 | -0.16807503
26.20693 | 44.706291 | -0.16290878
26.217094 | 44.69754 | -0.15946461
26.226997 | 44.693165 | -0.15946461
26.237162 | 44.688786 | -0.1525763
26.247066 | 44.680035 | -0.1611867
26.256969 | 44.671284 | -0.15774253
26.267134 | 44.658157 | -0.15429838
26.277037 | 44.653782 | -0.15774253
26.28694 | 44.640656 | -0.15602045
26.297104 | 44.63628 | -0.15085422
26.307009 | 44.627529 | -0.15085422
26.317173 | 44.618778 | -0.15085422
26.327076 | 44.614403 | -0.14741005
26.336979 | 44.601276 | -0.14913213
26.347143 | 44.592525 | -0.1439659
26.357048 | 44.58815 | -0.1439659
26.366951 | 44.579395 | -0.14052173
26.377115 | 44.566269 | -0.14052173
26.387018 | 44.557518 | -0.14052173
26.397182 | 44.557518 | -0.14052173
26.407087 | 44.540016 | -0.13363342
26.41699 | 44.535641 | -0.13363342
26.427155 | 44.52689 | -0.13707757
26.437057 | 44.518139 | -0.13879965
26.44696 | 44.513763 | -0.13535549
26.457125 | 44.509388 | -0.13191134
26.46703 | 44.491886 | -0.13018925
26.477194 | 44.487511 | -0.13363342
26.487097 | 44.483135 | -0.12330094
26.497 | 44.470009 | -0.12846717
26.507164 | 44.461254 | -0.12846717
26.517069 | 44.452503 | -0.12502301
26.526972 | 44.443752 | -0.12330094
26.537136 | 44.439377 | -0.12502301
26.547039 | 44.430626 | -0.12157886
26.556944 | 44.421875 | -0.12330094
26.567108 | 44.404373 | -0.11813469
26.577011 | 44.395622 | -0.11985677
26.587175 | 44.395622 | -0.11813469
26.597078 | 44.386871 | -0.11296846
26.606981 | 44.373745 | -0.11985677
26.617146 | 44.364994 | -0.11469053
26.62705 | 44.360619 | -0.11641261
26.636953 | 44.356239 | -0.11296846
26.647118 | 44.343113 | -0.11469053
26.657021 | 44.334362 | -0.11296846
26.667185 | 44.325611 | -0.11124638
26.67709 | 44.321236 | -0.11124638
26.686993 | 44.312485 | -0.10435805
26.697157 | 44.308109 | -0.10952429
26.70706 | 44.294983 | -0.10263598
26.716965 | 44.290607 | -0.10780221
26.727129 | 44.277481 | -0.10263598
26.737032 | 44.264355 | -0.10952429
26.747196 | 44.259979 | -0.10263598
26.757099 | 44.251228 | -0.10435805
26.767002 | 44.238098 | -0.1009139
26.777166 | 44.233723 | -0.10263598
26.787071 | 44.229347 | -0.10263598
26.796974 | 44.216221 | -0.099191815
26.807138 | 44.20747 | -0.097469732
26.817041 | 44.198719 | -0.1009139
26.827206 | 44.198719 | -0.090581417
26.837111 | 44.185593 | -0.09574765
26.847013 | 44.176842 | -0.094025567
26.857178 | 44.163715 | -0.092303492
26.867081 | 44.154964 | -0.094025567
26.876986 | 44.154964 | -0.094025567
26.88715 | 44.146214 | -0.09574765
26.897053 | 44.137463 | -0.088859335
26.907217 | 44.124332 | -0.092303492
26.91712 | 44.115582 | -0.090581417
26.927023 | 44.102455 | -0.088859335
26.937187 | 44.102455 | -0.083693087
26.947092 | 44.09808 | -0.087137252
26.956995 | 44.084953 | -0.092303492
26.967159 | 44.076202 | -0.087137252
26.977062 | 44.063076 | -0.08541517
26.987226 | 44.058701 | -0.083693087
26.997131 | 44.054325 | -0.083693087
27.007034 | 44.045574 | -0.08541517
27.017199 | 44.032448 | -0.081971012
27.027102 | 44.032448 | -0.080248937
27.037006 | 44.019318 | -0.081971012
27.047171 | 44.010567 | -0.078526855
27.057074 | 44.001816 | -0.076804772
27.066977 | 43.99744 | -0.081971012
27.077141 | 43.979939 | -0.07508269
27.087044 | 43.975563 | -0.081971012
27.097208 | 43.971188 | -0.07508269
27.107113 | 43.958061 | -0.078526855
27.117016 | 43.953686 | -0.076804772
27.12718 | 43.944935 | -0.076804772
27.137083 | 43.927433 | -0.080248937
27.146988 | 43.923058 | -0.07508269
27.157152 | 43.918682 | -0.076804772
27.167055 | 43.909927 | -0.073360607
27.177219 | 43.901176 | -0.07508269
27.187122 | 43.892426 | -0.069916457
27.197027 | 43.88805 | -0.080248937
27.207191 | 43.870548 | -0.073360607
27.217094 | 43.866173 | -0.071638532
27.226997 | 43.857422 | -0.066472292
27.237162 | 43.853046 | -0.066472292
27.247065 | 43.83992 | -0.069916457
27.257229 | 43.835545 | -0.069916457
27.267134 | 43.826794 | -0.071638532
27.277037 | 43.822418 | -0.069916457
Test Control |  |  | Stopped |  | Time: | 27.482405
| Calendar Time: |  | 2019-10-09 12:22
Total Counters:
|  | Axial |  | 0
Test Control |  |  | Reset |  | Time: | 34.218918
| Calendar Time: |  | 2019-10-09 12:23
Total Counters:
|  | Axial |  | 0