## 2019 NJDOT Early Life, Rt 33 Be
TWSX¦.¦/¦:¦1¦0¦0¦E¦2¦A
Test Control |  |  | Started |  | Time: | 0.012770392
| Calendar Time: |  | 2019-11-19 13:52
| File Name: |  | C:\TS2\twsx\Haas\Ehh-scb warm UPDATE.002
| Procedure Name: |  | Ehh-scb warm UPDATE FAST (50mm_min)-seated
| Operator: |  | MTS
| Teststar Config: |  | C:\TS2\config\Haas\SCB Warm Update.tcc
DRP Process Data |  |  | ALL |  | Time: | 16.17696
Time | STROKE | LOAD
Sec | m | kN
7.4831891 | -0.0063439319 | -0.12998261
7.493093 | -0.0063570589 | -0.13308235
7.5032573 | -0.0063701859 | -0.13928184
7.5131607 | -0.0063745612 | -0.14031509
7.5230641 | -0.0063833124 | -0.14496469
7.5332284 | -0.0063876878 | -0.14703119
7.5431318 | -0.0064008147 | -0.15374731
7.5530357 | -0.0064095664 | -0.15891355
7.5631995 | -0.0064139417 | -0.16562966
7.5731034 | -0.0064270687 | -0.16769615
7.5832677 | -0.0064270687 | -0.17699538
7.5931711 | -0.0064445711 | -0.18474475
7.6030746 | -0.0064445711 | -0.18939437
7.6132388 | -0.0064620734 | -0.19921021
7.6231422 | -0.0064620734 | -0.20334321
7.6330462 | -0.0064664492 | -0.21419232
7.6432099 | -0.0064795758 | -0.2224583
7.6531138 | -0.0064883269 | -0.2353739
7.6630173 | -0.0064970781 | -0.24260664
7.6731815 | -0.0065014539 | -0.25293913
7.683085 | -0.0065145805 | -0.26378822
7.6932492 | -0.0065233321 | -0.27618721
7.7031527 | -0.0065277074 | -0.28910282
7.7130566 | -0.0065495856 | -0.29788542
7.7232208 | -0.0065452103 | -0.30925116
7.7331243 | -0.0065495856 | -0.3257831
7.7432885 | -0.0065627126 | -0.33714885
7.7531919 | -0.006567088 | -0.35574731
7.7630954 | -0.0065845903 | -0.37227929
7.7732596 | -0.0065889661 | -0.38519487
7.7831631 | -0.0065977173 | -0.40224347
7.793067 | -0.0065977173 | -0.41825882
7.8032312 | -0.0066108438 | -0.43840715
7.8131347 | -0.0066239708 | -0.45545575
7.8232989 | -0.0066283466 | -0.4802537
7.8332024 | -0.0066414736 | -0.49420255
7.8431058 | -0.006645849 | -0.51280099
7.8532701 | -0.0066546001 | -0.53604907
7.8631735 | -0.0066633513 | -0.54896468
7.8730774 | -0.006672103 | -0.56652987
7.8832417 | -0.0066896053 | -0.58719486
7.8931451 | -0.0066896053 | -0.60269356
7.9033093 | -0.0067027318 | -0.62387514
7.9132128 | -0.0067071072 | -0.64505672
7.9231162 | -0.0067114835 | -0.67243779
7.9332805 | -0.00672461 | -0.6869033
7.9431839 | -0.0067333612 | -0.71015137
7.9530878 | -0.0067377365 | -0.72771657
7.9632521 | -0.0067421123 | -0.74838156
7.9731555 | -0.0067552393 | -0.78144544
7.9833198 | -0.0067596147 | -0.79229456
7.9932232 | -0.0067727417 | -0.81554264
8.0031261 | -0.0067814928 | -0.83207464
8.0132904 | -0.006790244 | -0.85790581
8.0231943 | -0.0067989952 | -0.8770209
8.0330982 | -0.006803371 | -0.89716923
8.0432625 | -0.0068164975 | -0.91576773
8.0531654 | -0.0068252492 | -0.92351705
8.0630693 | -0.0068252492 | -0.94986492
8.0732336 | -0.0068427515 | -0.96536362
8.0831366 | -0.0068471269 | -0.98241222
8.0933008 | -0.0068515027 | -0.99997741
8.1032047 | -0.0068602539 | -1.0351079
8.1131086 | -0.0068733804 | -1.0526731
8.1232729 | -0.006882132 | -1.0676552
8.1331758 | -0.0068865074 | -1.0914199
8.1430798 | -0.0068952586 | -1.1058854
8.153244 | -0.0069040097 | -1.125517
8.163147 | -0.0069171367 | -1.1430823
8.1733112 | -0.0069215125 | -1.1652972
8.1832151 | -0.0069302632 | -1.1802793
8.193119 | -0.0069346395 | -1.1993943
8.2032833 | -0.0069477661 | -1.219026
8.2131863 | -0.0069521414 | -1.2360746
8.2230902 | -0.0069652684 | -1.2500235
8.2332544 | -0.0069696438 | -1.2613891
8.2431574 | -0.0069783954 | -1.2882537
8.2533216 | -0.0069871461 | -1.3073688
8.2632256 | -0.0069958977 | -1.3146014
8.2731295 | -0.0070046489 | -1.3404326
8.2832937 | -0.0070134001 | -1.3590311
8.2931967 | -0.0070221513 | -1.3869288
8.3031006 | -0.0070221513 | -1.408627
8.3132648 | -0.0070396536 | -1.4246423
8.3231678 | -0.0070484052 | -1.4473739
8.3333321 | -0.0070571559 | -1.4757881
8.343236 | -0.0070702829 | -1.4902536
8.3531399 | -0.0070702829 | -1.4907702
8.3633041 | -0.0070790341 | -1.5073022
8.3732071 | -0.0070877858 | -1.5284837
8.383111 | -0.0071009123 | -1.5465657
8.3932753 | -0.0071052881 | -1.5651641
8.4031782 | -0.0071096634 | -1.5894455
8.4133425 | -0.0071184146 | -1.6044276
8.4232464 | -0.007135917 | -1.6245759
8.4331503 | -0.0071315416 | -1.6194097
8.4433146 | -0.007149044 | -1.6690055
8.4532175 | -0.0071577951 | -1.6824378
8.4631214 | -0.0071665463 | -1.6891539
8.4732857 | -0.0071752975 | -1.7361666
8.4831886 | -0.0071796728 | -1.7495989
8.4933529 | -0.0071884245 | -1.7816296
8.5032568 | -0.0072015515 | -1.7935119
8.5131607 | -0.0072015515 | -1.8095273
8.523325 | -0.007214678 | -1.8270925
8.5332279 | -0.0072234292 | -1.8570566
8.5431318 | -0.0072365562 | -1.8808213
8.5532961 | -0.007240932 | -1.8911538
8.563199 | -0.0072496827 | -1.9056194
8.573103 | -0.0072540585 | -1.9371334
8.5832672 | -0.0072628097 | -1.9546986
8.5931711 | -0.0072671855 | -1.9681308
8.6033354 | -0.0072803125 | -1.9924122
8.6132383 | -0.0072890632 | -2.0270262
8.6231422 | -0.0072978148 | -2.0306425
8.6333065 | -0.0073065655 | -2.0507908
8.6432095 | -0.0073196925 | -2.0879877
8.6531134 | -0.0073240683 | -2.1102026
8.6632776 | -0.0073284437 | -2.1231182
8.6731815 | -0.0073371953 | -2.1510158
8.6833458 | -0.007345946 | -2.1747806
8.6932487 | -0.007359073 | -2.1649647
8.7031527 | -0.007359073 | -2.1949289
8.7133169 | -0.0073765758 | -2.2186935
8.7232199 | -0.0073809512 | -2.2217934
8.7331238 | -0.0073897024 | -2.2341924
8.743288 | -0.0073984535 | -2.2517576
8.7531919 | -0.0074072052 | -2.2791386
8.7633562 | -0.0074159559 | -2.2972205
8.7732592 | -0.0074247071 | -2.3091028
8.7831631 | -0.0074290829 | -2.3385503
8.7933273 | -0.0074334587 | -2.3602486
8.8032303 | -0.007450961 | -2.3907294
8.8131342 | -0.0074597117 | -2.4067447
8.8232985 | -0.0074684634 | -2.4232767
8.8332024 | -0.0074684634 | -2.4372256
8.8433666 | -0.0074815904 | -2.4682231
8.8532696 | -0.0074903416 | -2.4770057
8.8631735 | -0.0074903416 | -2.4873381
8.8733377 | -0.0075078439 | -2.5126526
8.8832407 | -0.0075078439 | -2.509553
8.8931446 | -0.0075165951 | -2.5266016
8.9033089 | -0.0075297221 | -2.5498495
8.9132128 | -0.0075428486 | -2.5829136
8.923377 | -0.0075472244 | -2.597379
8.93328 | -0.0075559751 | -2.6097779
8.9431839 | -0.0075647268 | -2.6314762
8.9533482 | -0.0075734779 | -2.6480081
8.9632511 | -0.0075822291 | -2.6650567
8.973155 | -0.0075866049 | -2.681072
8.9833193 | -0.0075953561 | -2.6976042
8.9932232 | -0.0076041073 | -2.7167192
9.0031261 | -0.0076084826 | -2.7208521
9.0132904 | -0.0076216096 | -2.7373841
9.0231943 | -0.007625985 | -2.7342844
9.0333586 | -0.007639112 | -2.7843969
9.0432615 | -0.0076478631 | -2.8122945
9.0531654 | -0.0076609901 | -2.8174608
9.0633297 | -0.0076609901 | -2.7916296
9.0732336 | -0.0076741171 | -2.7911129
9.0833979 | -0.0076784925 | -2.82831
9.0933008 | -0.0076916195 | -2.8303764
9.1032047 | -0.0076959953 | -2.8453586
9.113369 | -0.007704746 | -2.8990874
9.1232719 | -0.0077134976 | -2.9151027
9.1331758 | -0.0077222483 | -2.8944378
9.1433401 | -0.0077397511 | -2.9130363
9.153244 | -0.0077353753 | -2.931118
9.163147 | -0.0077441265 | -2.9481666
9.1733112 | -0.0077572535 | -2.9765811
9.1832151 | -0.0077660051 | -2.9786475
9.1933794 | -0.0077747558 | -2.9817472
9.2032824 | -0.0077791316 | -2.9786475
9.2131863 | -0.0077922582 | -3.005512
9.2233505 | -0.0078010093 | -3.017911
9.2332544 | -0.0078053852 | -3.0184276
9.2431574 | -0.0078141363 | -3.0230772
9.2533216 | -0.0078272633 | -3.0483918
9.2632256 | -0.0078316387 | -3.0406425
9.2733898 | -0.0078447657 | -3.0561411
9.2832928 | -0.0078447657 | -3.0669901
9.2931967 | -0.0078535173 | -3.0876553
9.3033609 | -0.007862268 | -3.0814557
9.3132648 | -0.0078710197 | -3.1150362
9.3231678 | -0.0078797704 | -3.1258855
9.3333321 | -0.007888522 | -3.1274352
9.343236 | -0.0078928974 | -3.1408675
9.3534002 | -0.0079060243 | -3.1444838
9.3633032 | -0.0079103997 | -3.1522331
9.3732071 | -0.0079235267 | -3.1734147
9.3833714 | -0.0079322783 | -3.170315
9.3932753 | -0.007941029 | -3.1486168
9.4031782 | -0.007941029 | -3.1506834
9.4133425 | -0.007954156 | -3.2007959
9.4232464 | -0.0079629077 | -3.178581
9.4331503 | -0.007967283 | -3.1899467
9.4433146 | -0.0079804091 | -3.1894302
9.4532175 | -0.0079804091 | -3.2080286
9.4633818 | -0.0079979114 | -3.2090619
9.4732857 | -0.008006664 | -3.2302434
9.4831886 | -0.0080154147 | -3.2374761
9.4933529 | -0.0080285417 | -3.251425
9.5032568 | -0.008032917 | -3.2545247
9.5134211 | -0.0080372924 | -3.2534914
9.523325 | -0.008046044 | -3.258141
9.5332279 | -0.0080547947 | -3.2447088
9.5433922 | -0.0080635464 | -3.2560747
9.5532961 | -0.0080679217 | -3.2731233
9.563199 | -0.0080810487 | -3.259691
9.5733633 | -0.0080941757 | -3.2379928
9.5832672 | -0.0080941757 | -3.259691
9.5934315 | -0.0081073018 | -3.2633073
9.6033354 | -0.0081160534 | -3.258141
9.6132383 | -0.0081204297 | -3.2715733
9.6234026 | -0.0081379311 | -3.2891386
9.6333065 | -0.0081423065 | -3.258141
9.6432095 | -0.0081598097 | -3.27054
9.6533737 | -0.0081554344 | -3.2881052
9.6632776 | -0.0081685605 | -3.2974045
9.6731815 | -0.0081773121 | -3.2953382
9.6833458 | -0.0081948144 | -3.3082538
9.6932487 | -0.0081904391 | -3.2896552
9.703413 | -0.0081948144 | -3.2834556
9.7133169 | -0.0082079414 | -3.2674403
9.7232199 | -0.0082166921 | -3.2741566
9.7333841 | -0.0082254428 | -3.2648573
9.743288 | -0.0082298201 | -3.259691
9.7531919 | -0.0082429461 | -3.262274
9.7633562 | -0.0082516968 | -3.252975
9.7732592 | -0.0082560722 | -3.2483253
9.7834234 | -0.0082604485 | -3.2503917
9.7933273 | -0.0082735755 | -3.258141
9.8032303 | -0.0082823262 | -3.2457421
9.8133945 | -0.0082910778 | -3.2545247
9.8232985 | -0.0082954532 | -3.2736399
9.8332024 | -0.0083085801 | -3.2498751
9.8433666 | -0.0083173318 | -3.2467754
9.8532696 | -0.0083217071 | -3.2090619
9.8634338 | -0.0083217071 | -3.2131948
9.8733377 | -0.0083392086 | -3.2162945
9.8832407 | -0.0083435858 | -3.2064788
9.893405 | -0.0083523365 | -3.2116449
9.9033089 | -0.0083698388 | -3.1573994
9.9132128 | -0.0083698388 | -3.1506834
9.923377 | -0.0083829658 | -3.1450005
9.93328 | -0.0083873412 | -3.1331182
9.9434443 | -0.0083960928 | -3.1403508
9.9533482 | -0.0084092189 | -3.1078036
9.9632511 | -0.0084179705 | -3.1114199
9.9734154 | -0.0084223459 | -3.0809391
9.9833193 | -0.0084310975 | -3.0556245
9.9932232 | -0.0084398482 | -3.0401258
10.003387 | -0.0084442236 | -3.0323765
10.01329 | -0.0084573515 | -2.9925964
10.023455 | -0.0084661022 | -2.9657319
10.033359 | -0.0084704775 | -2.920269
10.043262 | -0.0084836045 | -2.9042537
10.053426 | -0.0084879799 | -2.8660235
10.06333 | -0.0085054822 | -2.8494916
10.073234 | -0.0085098585 | -2.8210771
10.083398 | -0.0085142339 | -2.7890465
10.093301 | -0.0085186092 | -2.7564993
10.103465 | -0.0085317362 | -2.7244685
10.113369 | -0.0085448632 | -2.7146525
10.123272 | -0.0085536139 | -2.6939876
10.133436 | -0.0085536139 | -2.6562741
10.14334 | -0.0085623646 | -2.6195939
10.153244 | -0.0085711172 | -2.6252768
10.163408 | -0.0085798679 | -2.58653
10.173311 | -0.0085929949 | -2.5555325
10.183215 | -0.0085973702 | -2.5369339
10.193379 | -0.0086104972 | -2.5147192
10.203282 | -0.0086148726 | -2.4754558
10.213447 | -0.0086192489 | -2.4501412
10.223351 | -0.0086323749 | -2.4263763
10.233254 | -0.0086411256 | -2.3943458
10.243419 | -0.0086455019 | -2.3752308
10.253322 | -0.0086586289 | -2.3736808
10.263226 | -0.0086586289 | -2.326668
10.27339 | -0.0086761313 | -2.2998035
10.283293 | -0.0086805075 | -2.2657063
10.293457 | -0.0086892582 | -2.2450414
10.303361 | -0.008698009 | -2.2254097
10.313265 | -0.0087067606 | -2.2073278
10.323429 | -0.0087155113 | -2.2047448
10.333332 | -0.0087242629 | -2.1665146
10.343236 | -0.0087286383 | -2.1432664
10.3534 | -0.0087461406 | -2.1153688
10.363303 | -0.008750516 | -2.1019366
10.373467 | -0.0087548923 | -2.072489
10.383371 | -0.0087636439 | -2.0487244
10.393275 | -0.0087680193 | -2.0244429
10.40344 | -0.0087855216 | -2.0042946
10.413342 | -0.0087942732 | -1.962448
10.423246 | -0.0087986486 | -1.950049
10.433411 | -0.0088073993 | -1.9366168
10.443314 | -0.0088073993 | -1.9185349
10.453478 | -0.0088249017 | -1.9014863
10.463382 | -0.0088336533 | -1.8927038
10.473286 | -0.0088380286 | -1.8570566
10.48345 | -0.0088511556 | -1.8462076
10.493353 | -0.0088599063 | -1.8286424
10.503257 | -0.0088642817 | -1.8183099
10.513421 | -0.0088774096 | -1.7955784
10.523324 | -0.008881785 | -1.7738802
10.533488 | -0.0088861603 | -1.7625145
10.543392 | -0.008894911 | -1.739783
10.553296 | -0.0089036627 | -1.7103355
10.56346 | -0.0089167897 | -1.6829544
10.573363 | -0.0089167897 | -1.6581564
10.583267 | -0.0089299167 | -1.6493738
10.593431 | -0.0089386674 | -1.6400746
10.603334 | -0.0089517953 | -1.6209595
10.613238 | -0.0089561706 | -1.6013278
10.623403 | -0.0089824246 | -1.579113
10.633307 | -0.0089736721 | -1.5703304
10.643471 | -0.0089824246 | -1.5481155
10.653374 | -0.0089955507 | -1.5362332
10.663278 | -0.008999926 | -1.5119518
10.673442 | -0.008999926 | -1.4954199
10.683345 | -0.0090174284 | -1.4902536
10.693249 | -0.0090218047 | -1.466489
10.703413 | -0.0090305554 | -1.4447907
10.713317 | -0.009039307 | -1.4391079
10.723481 | -0.0090480577 | -1.4215426
10.733384 | -0.009065561 | -1.3967447
10.743288 | -0.0090611847 | -1.360581
10.753452 | -0.0090743117 | -1.3430158
10.763355 | -0.0090830624 | -1.3362997
10.773259 | -0.009091814 | -1.3280337
10.783423 | -0.0091005657 | -1.3130516
10.793327 | -0.0091136917 | -1.300136
10.803492 | -0.0091093164 | -1.2805042
10.813395 | -0.0091224434 | -1.2686219
10.823298 | -0.0091355704 | -1.2567396
10.833463 | -0.0091399457 | -1.2340081
10.843366 | -0.0091486974 | -1.2205759
10.85327 | -0.0091574481 | -1.2159263
10.863434 | -0.0091661988 | -1.1906117
10.873338 | -0.0091793267 | -1.1766628
10.883502 | -0.0091837021 | -1.158581
10.893405 | -0.0091880774 | -1.1513482
10.903309 | -0.0091968281 | -1.1415324
10.913473 | -0.009209956 | -1.1095017
10.923376 | -0.0092143314 | -1.0903866
10.93328 | -0.0092274575 | -1.085737
10.943444 | -0.0092318337 | -1.0666219
10.953348 | -0.0092405844 | -1.0521564
10.963512 | -0.0092537114 | -1.0480235
10.973415 | -0.0092580877 | -1.0283917
10.983319 | -0.0092668384 | -1.0180593
10.993484 | -0.0092755891 | -1.0097933
11.003386 | -0.0092755891 | -0.9901616
11.01329 | -0.0092887171 | -0.98602855
11.023455 | -0.0093018431 | -0.96743011
11.033359 | -0.0093149701 | -0.9545145
11.043523 | -0.0093105938 | -0.93488282
11.053426 | -0.0093324725 | -0.93178308
11.06333 | -0.0093324725 | -0.908535
11.073494 | -0.0093368478 | -0.90233546
11.083397 | -0.0093499748 | -0.89096975
11.093301 | -0.0093587264 | -0.88477027
11.103465 | -0.0093674781 | -0.86462194
11.113369 | -0.0093718534 | -0.85790581
11.123533 | -0.0093849795 | -0.84395695
11.133436 | -0.0093937302 | -0.82845825
11.14334 | -0.0094024828 | -0.82484186
11.153504 | -0.0094024828 | -0.81554264
11.163408 | -0.0094156088 | -0.80934316
11.173311 | -0.0094243605 | -0.80056053
11.183475 | -0.0094331112 | -0.78402859
11.193379 | -0.0094418628 | -0.76904649
11.203282 | -0.0094506145 | -0.76233035
11.213447 | -0.0094549898 | -0.74838156
11.223351 | -0.0094681159 | -0.74424857
11.233515 | -0.0094812438 | -0.73133296
11.243419 | -0.0094812438 | -0.71325111
11.253322 | -0.0094899945 | -0.7039519
11.263486 | -0.0094987452 | -0.69465262
11.27339 | -0.0095074968 | -0.68587005
11.283293 | -0.0095162485 | -0.67347103
11.293457 | -0.0095249992 | -0.66778821
11.303361 | -0.0095293745 | -0.65745568
11.313525 | -0.0095381262 | -0.64712322
11.323429 | -0.0095512532 | -0.64195698
11.333332 | -0.0095556285 | -0.63317436
11.343496 | -0.0095600039 | -0.62387514
11.3534 | -0.0095775062 | -0.61612576
11.363303 | -0.0095818816 | -0.60321021
11.373467 | -0.0095950095 | -0.59236109
11.383371 | -0.0095906341 | -0.58202863
11.393536 | -0.0096081356 | -0.58099538
11.40344 | -0.0096212626 | -0.56291354
11.413342 | -0.0096256388 | -0.55258101
11.423507 | -0.0096256388 | -0.54586494
11.433411 | -0.0096387649 | -0.54379845
11.443314 | -0.0096518919 | -0.53398257
11.453478 | -0.0096606435 | -0.52519995
11.463382 | -0.0096650189 | -0.52003372
11.473286 | -0.0096693942 | -0.51176775
11.48345 | -0.0096825212 | -0.50556827
11.493353 | -0.0096912719 | -0.50453502
11.503517 | -0.0097043999 | -0.49471918
11.513421 | -0.0097043999 | -0.48645318
11.523324 | -0.0097131506 | -0.47767058
11.533488 | -0.0097219013 | -0.47198772
11.543392 | -0.0097350292 | -0.46733809
11.553556 | -0.0097394045 | -0.45493913
11.56346 | -0.0097525306 | -0.44873965
11.573363 | -0.0097612822 | -0.43634066
11.583528 | -0.0097656576 | -0.43324092
11.593431 | -0.0097787846 | -0.43014118
11.603334 | -0.0097787846 | -0.42342505
11.613499 | -0.0097875362 | -0.41309258
11.623403 | -0.0097962869 | -0.40689307
11.633567 | -0.009809413 | -0.40327671
11.643471 | -0.0098137902 | -0.40172684
11.653374 | -0.0098181656 | -0.39397749
11.663538 | -0.009835667 | -0.38467824
11.673442 | -0.0098444186 | -0.38157851
11.683345 | -0.0098487949 | -0.37227929
11.693509 | -0.0098575456 | -0.36711302
11.703413 | -0.0098662963 | -0.36349666
11.713577 | -0.0098706726 | -0.35678056
11.723481 | -0.0098794233 | -0.35264757
11.733384 | -0.0098881749 | -0.34541482
11.743548 | -0.0099013019 | -0.33869871
11.753452 | -0.0099056773 | -0.33559898
11.763355 | -0.009914428 | -0.33043274
11.77352 | -0.0099275559 | -0.32474986
11.783423 | -0.0099319313 | -0.32010025
11.793327 | -0.009940682 | -0.31596726
11.803492 | -0.009953809 | -0.31958362
11.813395 | -0.0099581843 | -0.31286752
11.823559 | -0.009966936 | -0.30666804
11.833463 | -0.009966936 | -0.3040849
11.843366 | -0.0099888137 | -0.29943529
11.85353 | -0.009993189 | -0.29736879
11.863434 | -0.0099975644 | -0.29116932
11.873338 | -0.010006317 | -0.2885862
11.883502 | -0.010015068 | -0.28290331
11.893405 | -0.010023818 | -0.2803202
11.903569 | -0.010036946 | -0.27928695
11.913473 | -0.010036946 | -0.27257085
11.923376 | -0.010054448 | -0.26843786
11.93354 | -0.010058823 | -0.26998773
11.943444 | -0.010063199 | -0.26430485
11.953348 | -0.01007195 | -0.25810537
11.963512 | -0.010085077 | -0.25293913
11.973415 | -0.010093829 | -0.25397238
11.98358 | -0.010098204 | -0.25138927
11.993484 | -0.01011133 | -0.25242251
12.003386 | -0.010120083 | -0.24570638
12.013551 | -0.010120083 | -0.24105677
12.023455 | -0.010128833 | -0.23950689
12.033359 | -0.010141959 | -0.2353739
12.043523 | -0.010155087 | -0.23382403
12.053426 | -0.010155087 | -0.22969103
12.06359 | -0.010168213 | -0.22762454
12.073494 | -0.01018134 | -0.22607467
12.083397 | -0.010176965 | -0.21780868
12.093561 | -0.010190092 | -0.22090843
12.103465 | -0.010198843 | -0.21677543
12.113369 | -0.010216345 | -0.21470894
12.123533 | -0.010216345 | -0.2116092
12.133436 | -0.010229473 | -0.20799282
12.1436 | -0.010233848 | -0.20799282
12.153504 | -0.010238224 | -0.20385984
12.163407 | -0.010246974 | -0.20127672
12.173572 | -0.010255726 | -0.20024347
12.183475 | -0.010264478 | -0.19921021
12.193379 | -0.010273228 | -0.19766034
12.203544 | -0.010281979 | -0.19352736
12.213447 | -0.010295106 | -0.18887773
12.223611 | -0.010299481 | -0.18526137
12.233515 | -0.010308233 | -0.18784449
12.243418 | -0.01032136 | -0.18474475
12.253582 | -0.010316985 | -0.17957851
12.263486 | -0.010334486 | -0.17699538
12.27339 | -0.010338863 | -0.17802863
12.283554 | -0.010347614 | -0.17441227
12.293457 | -0.010356365 | -0.17492889
12.303361 | -0.01036074 | -0.17441227
12.313525 | -0.010373867 | -0.16821277
12.323428 | -0.010382619 | -0.16511303
12.333592 | -0.010395746 | -0.16821277
12.343496 | -0.010395746 | -0.16407979
12.3534 | -0.010404496 | -0.16098005
12.363564 | -0.010422 | -0.1599468
12.373467 | -0.010426375 | -0.15943018
12.383371 | -0.010435126 | -0.15684704
12.393536 | -0.010443876 | -0.15839691
12.403439 | -0.010448252 | -0.1558138
12.413603 | -0.010457004 | -0.15064757
12.423507 | -0.010465755 | -0.15271406
12.433411 | -0.010474506 | -0.15116419
12.443575 | -0.010487633 | -0.14858107
12.453478 | -0.010487633 | -0.14651456
12.463382 | -0.01050076 | -0.14651456
12.473546 | -0.010505136 | -0.14651456
12.483449 | -0.010513887 | -0.14599794
12.493613 | -0.010527013 | -0.14548132
12.503517 | -0.010531389 | -0.1428982
12.513421 | -0.010544516 | -0.13928184
12.523585 | -0.010548891 | -0.13669871
12.533488 | -0.010557642 | -0.13514884
12.543392 | -0.010566395 | -0.13669871
12.553556 | -0.010575145 | -0.13566546
12.563459 | -0.010579521 | -0.13411559
12.573624 | -0.010588272 | -0.13359897
12.583528 | -0.010597023 | -0.13153248
12.593431 | -0.010601399 | -0.13101585
12.603596 | -0.010614526 | -0.13256572
12.613499 | -0.010623277 | -0.12894936
12.623403 | -0.010632028 | -0.12584962
12.633567 | -0.01064078 | -0.12533298
12.64347 | -0.010649531 | -0.12481636
12.653634 | -0.010658282 | -0.12223324
12.663538 | -0.010671409 | -0.12378311
12.673442 | -0.010675784 | -0.12171662
12.683606 | -0.010684536 | -0.12068337
12.693509 | -0.010688911 | -0.11758363
12.703413 | -0.010697662 | -0.11396725
12.713577 | -0.010710789 | -0.11396725
12.72348 | -0.010715164 | -0.10931764
12.733644 | -0.010723916 | -0.10518464
12.743548 | -0.010732668 | -0.10311815
12.753452 | -0.010741418 | -0.10363477
12.763617 | -0.010745794 | -0.099501781
12.77352 | -0.010758922 | -0.094852164
12.783423 | -0.010767672 | -0.093818918
12.793588 | -0.010776423 | -0.095368795
12.803491 | -0.010785175 | -0.089685924
12.813655 | -0.010793926 | -0.087102808
12.823559 | -0.010798302 | -0.085036315
12.833463 | -0.010802677 | -0.087619431
12.843627 | -0.010820179 | -0.085552938
12.85353 | -0.010820179 | -0.086069562
12.863434 | -0.010833306 | -0.081419945
12.873598 | -0.010837683 | -0.078320198
12.883502 | -0.010846433 | -0.078320198
12.893405 | -0.010859559 | -0.076253705
12.903569 | -0.010863935 | -0.076253705
12.913473 | -0.010872687 | -0.074703828
12.923637 | -0.010881438 | -0.073153958
12.93354 | -0.010890189 | -0.071087465
12.943444 | -0.010907692 | -0.068504348
12.953609 | -0.010907692 | -0.069537595
12.963512 | -0.010925194 | -0.070570841
12.973415 | -0.010920819 | -0.070054218
12.98358 | -0.01092957 | -0.070570841
12.993484 | -0.01093832 | -0.065921225
13.003648 | -0.010960199 | -0.064887978
13.013551 | -0.010960199 | -0.064371355
13.023455 | -0.010964574 | -0.066954471
13.033619 | -0.010973325 | -0.068504348
13.043523 | -0.010986453 | -0.063338108
13.053426 | -0.010986453 | -0.063854732
13.06359 | -0.011003954 | -0.064887978
13.073494 | -0.011008331 | -0.065404601
13.083658 | -0.011017081 | -0.064371355
13.093561 | -0.011025833 | -0.060238361
13.103465 | -0.011030208 | -0.061788231
13.113629 | -0.011043335 | -0.062821478
13.123533 | -0.011047711 | -0.061271608
13.133436 | -0.011056462 | -0.064371355
13.1436 | -0.011069589 | -0.059721738
13.153504 | -0.011073965 | -0.057138614
13.163669 | -0.011082715 | -0.055588745
13.173572 | -0.011087091 | -0.059721738
13.183475 | -0.011095843 | -0.056621991
13.19364 | -0.011108969 | -0.056105368
13.203544 | -0.011113345 | -0.057655238
13.213447 | -0.011126472 | -0.054555498
13.223611 | -0.011130848 | -0.053005621
13.233515 | -0.011139599 | -0.056105368
13.243418 | -0.01114835 | -0.056621991
13.253582 | -0.011161476 | -0.053005621
13.263486 | -0.011165852 | -0.052488998
13.27365 | -0.011174604 | -0.053522252
13.283554 | -0.01118773 | -0.053522252
13.293457 | -0.011192106 | -0.053005621
13.303621 | -0.011196481 | -0.053005621
13.313525 | -0.011205233 | -0.050422505
13.323689 | -0.01121836 | -0.051455751
13.333592 | -0.01121836 | -0.051972374
13.343496 | -0.011227111 | -0.048872635
13.353661 | -0.011244614 | -0.049389258
13.363564 | -0.011253364 | -0.048356012
13.373467 | -0.011257741 | -0.048356012
13.383632 | -0.011266491 | -0.050939128
13.393536 | -0.011275242 | -0.047839381
13.4037 | -0.011283995 | -0.048356012
13.413603 | -0.01128837 | -0.047322758
13.423507 | -0.011301496 | -0.046289511
13.433671 | -0.011310248 | -0.047322758
13.443575 | -0.011310248 | -0.046806134
13.453478 | -0.01132775 | -0.044739641
13.463642 | -0.011332125 | -0.045772888
13.473546 | -0.011336501 | -0.045256265
13.483449 | -0.011345252 | -0.047839381
13.493613 | -0.011354003 | -0.043706395
13.503517 | -0.011362755 | -0.042156518
13.513681 | -0.011375882 | -0.043706395
13.523585 | -0.011389008 | -0.043706395
13.533488 | -0.011393384 | -0.042673141
13.543653 | -0.011402136 | -0.042156518
13.553556 | -0.011406511 | -0.041123271
13.563459 | -0.011415262 | -0.040606648
13.573624 | -0.011424013 | -0.039573401
13.583528 | -0.01143714 | -0.037506904
13.593692 | -0.011441516 | -0.038023528
13.603596 | -0.011450267 | -0.040606648
13.613499 | -0.011454643 | -0.038540155
13.623663 | -0.011472145 | -0.038023528
13.633567 | -0.011472145 | -0.037506904
13.64347 | -0.011485272 | -0.039056778
13.653634 | -0.011494023 | -0.037506904
13.663538 | -0.011502774 | -0.035957031
13.673702 | -0.011511526 | -0.035957031
13.683606 | -0.011520277 | -0.039573401
13.693509 | -0.011524652 | -0.034923784
13.703673 | -0.011533404 | -0.036473654
13.713577 | -0.011542154 | -0.039573401
13.72348 | -0.011546531 | -0.038023528
13.733644 | -0.011559658 | -0.033890538
13.743548 | -0.011564033 | -0.033373911
13.753713 | -0.011568408 | -0.034407161
13.763617 | -0.011581535 | -0.035957031
13.77352 | -0.011590287 | -0.037506904
13.783684 | -0.011603413 | -0.036473654
13.793588 | -0.011607789 | -0.034407161
13.803491 | -0.01161654 | -0.035957031
13.813655 | -0.011629667 | -0.035440408
13.823559 | -0.011634042 | -0.033373911
13.833723 | -0.011647169 | -0.032857288
13.843627 | -0.011647169 | -0.034407161
13.85353 | -0.011660296 | -0.035440408
13.863694 | -0.011664672 | -0.033373911
13.873598 | -0.011673423 | -0.032857288
13.883501 | -0.01168655 | -0.032340664
13.893665 | -0.0116953 | -0.033890538
13.903569 | -0.011699677 | -0.034407161
13.913473 | -0.011704053 | -0.033890538
13.923637 | -0.011717179 | -0.032857288
13.93354 | -0.011730306 | -0.033373911
13.943705 | -0.011730306 | -0.031824037
13.953609 | -0.011739057 | -0.031307414
13.963511 | -0.011752184 | -0.030274168
13.973676 | -0.01175656 | -0.032857288
13.98358 | -0.011765311 | -0.032857288
13.993484 | -0.011782814 | -0.031307414
14.003648 | -0.011782814 | -0.030790791
14.013551 | -0.011791565 | -0.029757544
14.023715 | -0.011800315 | -0.031824037
14.033619 | -0.011809067 | -0.031307414
14.043522 | -0.011817819 | -0.028724296
14.053686 | -0.011826569 | -0.029240919
14.06359 | -0.01183532 | -0.029757544
14.073494 | -0.011852823 | -0.031307414
14.083658 | -0.011852823 | -0.029757544
14.093561 | -0.011857199 | -0.029240919
14.103725 | -0.01186595 | -0.028207671
14.113629 | -0.011874701 | -0.027691048
14.123532 | -0.011887828 | -0.029757544
14.133697 | -0.01189658 | -0.027691048
14.1436 | -0.01189658 | -0.027174424
14.153504 | -0.011914081 | -0.029757544
14.163669 | -0.011914081 | -0.028724296
14.173572 | -0.011918456 | -0.029240919
14.183736 | -0.01193596 | -0.027174424
14.19364 | -0.011940335 | -0.027174424
14.203543 | -0.011949087 | -0.027174424
14.213707 | -0.011957837 | -0.026657799
14.223611 | -0.011966589 | -0.026657799
14.233515 | -0.011970964 | -0.022524808
14.243679 | -0.011984091 | -0.023558056
14.253582 | -0.011992842 | -0.026657799
14.263746 | -0.012001594 | -0.023558056
14.27365 | -0.01200597 | -0.025107928
14.283553 | -0.012019096 | -0.023041431
14.293717 | -0.012027847 | -0.027691048
14.303621 | -0.012027847 | -0.026141176
14.313525 | -0.01204535 | -0.025624551
14.323689 | -0.012049725 | -0.025107928
14.333592 | -0.012054101 | -0.025107928
14.343757 | -0.012067228 | -0.024591304
14.353661 | -0.012080355 | -0.024591304
14.363564 | -0.012080355 | -0.024074679
14.373728 | -0.012093482 | -0.027691048
14.383632 | -0.012102232 | -0.024074679
14.393536 | -0.012106608 | -0.020974934
14.4037 | -0.01211536 | -0.023558056
14.413603 | -0.012119736 | -0.025107928
14.423507 | -0.012137237 | -0.027174424
14.433671 | -0.012145989 | -0.026141176
14.443574 | -0.012150365 | -0.024591304
14.453738 | -0.01215474 | -0.023558056
14.463642 | -0.012167866 | -0.022008184
14.473546 | -0.012172243 | -0.022008184
14.48371 | -0.012180993 | -0.023041431
14.493613 | -0.01219412 | -0.020458311
14.503517 | -0.012202872 | -0.022008184
14.513681 | -0.012202872 | -0.023558056
14.523584 | -0.012220373 | -0.023041431
14.533749 | -0.012224751 | -0.023558056
14.543653 | -0.012233501 | -0.022008184
14.553556 | -0.012246627 | -0.022008184
14.563721 | -0.012246627 | -0.023041431
14.573624 | -0.012264131 | -0.024591304
14.583528 | -0.012268506 | -0.019425064
14.593692 | -0.012281633 | -0.023041431
14.603596 | -0.012281633 | -0.023041431
14.613759 | -0.012294759 | -0.018908439
14.623663 | -0.012303511 | -0.020458311
14.633567 | -0.012307886 | -0.021491559
14.643731 | -0.012316638 | -0.019941688
14.653634 | -0.012321013 | -0.019941688
14.663538 | -0.012334139 | -0.020458311
14.673702 | -0.012338516 | -0.021491559
14.683606 | -0.012347267 | -0.019941688
14.693769 | -0.012360393 | -0.017875191
14.703673 | -0.012369145 | -0.022008184
14.713577 | -0.012377896 | -0.019941688
14.723742 | -0.012382272 | -0.022008184
14.733644 | -0.012391022 | -0.019425064
14.743548 | -0.012395399 | -0.020458311
14.753713 | -0.012408525 | -0.018908439
14.763617 | -0.012417276 | -0.016841944
14.77378 | -0.012421653 | -0.020458311
14.783684 | -0.012434779 | -0.020458311
14.793588 | -0.012443529 | -0.017875191
14.803752 | -0.012447906 | -0.018391816
14.813655 | -0.012456657 | -0.019425064
14.823559 | -0.012465408 | -0.020458311
14.833723 | -0.012469783 | -0.016841944
14.843627 | -0.01248291 | -0.017358568
14.85379 | -0.012491662 | -0.019941688
14.863694 | -0.012496037 | -0.018908439
14.873598 | -0.012509164 | -0.018908439
14.883762 | -0.01251354 | -0.018391816
14.893665 | -0.012526667 | -0.019425064
14.903569 | -0.012535418 | -0.020458311
14.913733 | -0.012544169 | -0.017358568
14.923637 | -0.01255292 | -0.018391816
14.93354 | -0.012557295 | -0.018391816
14.943705 | -0.012561671 | -0.018391816
14.953609 | -0.012574798 | -0.018391816
14.963773 | -0.012592301 | -0.019941688
14.973676 | -0.012592301 | -0.019425064
14.98358 | -0.012596676 | -0.015808696
14.993744 | -0.012609803 | -0.019425064
15.003648 | -0.012618555 | -0.018908439
15.013551 | -0.01262293 | -0.015292071
15.023715 | -0.012631681 | -0.015808696
15.033619 | -0.012644809 | -0.017358568
15.043783 | -0.012653559 | -0.018391816
15.053686 | -0.012657935 | -0.016841944
15.06359 | -0.01266231 | -0.013742199
15.073754 | -0.012675437 | -0.018908439
15.083658 | -0.012684189 | -0.019425064
15.093561 | -0.012688564 | -0.018391816
15.103725 | -0.012701691 | -0.016841944
15.113629 | -0.012706066 | -0.018908439
15.123794 | -0.012719193 | -0.019941688
15.133697 | -0.012727945 | -0.015808696
15.1436 | -0.01273232 | -0.017358568
15.153765 | -0.012741071 | -0.018908439
15.163669 | -0.012749822 | -0.016841944
15.173572 | -0.012758574 | -0.018391816
15.183736 | -0.012771701 | -0.018908439
15.19364 | -0.012780452 | -0.018391816
15.203804 | -0.012784828 | -0.017358568
15.213707 | -0.012793579 | -0.016325319
15.223611 | -0.012797954 | -0.013742199
15.233775 | -0.012806705 | -0.016325319
15.243679 | -0.012815457 | -0.016841944
15.253582 | -0.012824208 | -0.015808696
15.263746 | -0.012832959 | -0.016841944
15.27365 | -0.012846086 | -0.017875191
15.283553 | -0.012850462 | -0.017875191
15.293717 | -0.012863589 | -0.017358568
15.303621 | -0.012867965 | -0.017358568
15.313786 | -0.012876716 | -0.015292071
15.323689 | -0.012885466 | -0.015808696
15.333592 | -0.012894218 | -0.014258823
15.343757 | -0.012894218 | -0.016841944
15.353661 | -0.01291172 | -0.017358568
15.363825 | -0.012920472 | -0.017875191
15.373728 | -0.012920472 | -0.017358568
15.383632 | -0.012933598 | -0.016841944
15.393796 | -0.01294235 | -0.015808696
15.4037 | -0.012955477 | -0.015292071
15.413603 | -0.012959852 | -0.014775448
15.423767 | -0.012964227 | -0.014775448
15.433671 | -0.012977354 | -0.016841944
15.443835 | -0.012981731 | -0.016841944
15.453738 | -0.012999232 | -0.015292071
15.463642 | -0.013003608 | -0.014775448
15.473806 | -0.013003608 | -0.016841944
15.48371 | -0.013012359 | -0.017875191
15.493613 | -0.013029862 | -0.016841944
15.503778 | -0.013034238 | -0.017875191
15.513681 | -0.013038613 | -0.017358568
15.523846 | -0.013047364 | -0.017358568
15.533749 | -0.013060492 | -0.016841944
15.543653 | -0.013069242 | -0.015292071
15.553817 | -0.013073618 | -0.015808696
15.563721 | -0.013082368 | -0.016841944
15.573624 | -0.013095496 | -0.019425064
15.583788 | -0.013099872 | -0.017875191
15.593692 | -0.013108622 | -0.014258823
15.603595 | -0.013117374 | -0.014258823
15.613759 | -0.013126125 | -0.016325319
15.623663 | -0.013130501 | -0.018391816
15.633827 | -0.013139252 | -0.017875191
15.643731 | -0.013148003 | -0.015808696
15.653634 | -0.013156754 | -0.017875191
15.663798 | -0.013165505 | -0.015808696
15.673702 | -0.013178633 | -0.017358568
15.683605 | -0.013183008 | -0.014258823
15.693769 | -0.013191759 | -0.016325319
15.703673 | -0.01320051 | -0.017875191
15.713838 | -0.013213637 | -0.017358568
15.723742 | -0.013218013 | -0.015808696
15.733644 | -0.013222388 | -0.015292071
15.743809 | -0.01323114 | -0.015292071
15.753713 | -0.01323989 | -0.017875191
15.763616 | -0.013248642 | -0.016325319
15.77378 | -0.013261769 | -0.017875191
15.783684 | -0.013266144 | -0.015292071
15.793848 | -0.013274895 | -0.016841944
15.803752 | -0.013283648 | -0.016841944
15.813655 | -0.013288023 | -0.013742199
15.823819 | -0.013301149 | -0.016325319
15.833723 | -0.013309901 | -0.016841944
15.843626 | -0.013314276 | -0.015292071
15.85379 | -0.013323028 | -0.014258823
15.863694 | -0.013327403 | -0.015808696
15.873858 | -0.013344905 | -0.015292071
15.883762 | -0.013358032 | -0.014775448
15.893665 | -0.013362409 | -0.016325319
15.90383 | -0.013362409 | -0.016841944
15.913733 | -0.013375535 | -0.016841944
15.923636 | -0.013384285 | -0.016841944
15.933801 | -0.013393037 | -0.015808696
15.943705 | -0.013410539 | -0.014258823
15.953869 | -0.013406164 | -0.014258823
15.963773 | -0.013419291 | -0.015292071
15.973676 | -0.013419291 | -0.014775448
15.98384 | -0.013436793 | -0.015292071
15.993744 | -0.013441169 | -0.014258823
16.003647 | -0.01344992 | -0.012708951
16.013811 | -0.013463046 | -0.016325319
16.023714 | -0.013467422 | -0.019425064
16.033878 | -0.01348055 | -0.016841944
16.043783 | -0.013484925 | -0.014775448
16.053686 | -0.0134893 | -0.013742199
16.06385 | -0.013498051 | -0.014258823
16.073753 | -0.013515554 | -0.014258823
Test Control |  |  | Stopped |  | Time: | 16.276257
| Calendar Time: |  | 2019-11-19 13:52
Total Counters:
|  | Axial |  | 0
Test Control |  |  | Reset |  | Time: | 31.610371
| Calendar Time: |  | 2019-11-19 13:53
Total Counters:
|  | Axial |  | 0