## 2019 NJDOT Early Life, Rt 33 Be
TWSX¦.¦/¦:¦1¦0¦0¦E¦2¦A
Test Control |  |  | Started |  | Time: | 0.012509773
| Calendar Time: |  | 2019-11-19 13:51
| File Name: |  | C:\TS2\twsx\Haas\Ehh-scb warm UPDATE.002
| Procedure Name: |  | Ehh-scb warm UPDATE FAST (50mm_min)-seated
| Operator: |  | MTS
| Teststar Config: |  | C:\TS2\config\Haas\SCB Warm Update.tcc
DRP Process Data |  |  | ALL |  | Time: | 16.738596
Time | STROKE | LOAD
Sec | m | kN
8.587698 | -0.0064970781 | -0.16046342
8.5976009 | -0.0065058297 | -0.17337902
8.6077652 | -0.0065145805 | -0.18267825
8.6176691 | -0.0065277074 | -0.19869359
8.627573 | -0.0065364586 | -0.20489308
8.6377373 | -0.0065364586 | -0.21470894
8.6476402 | -0.0065495856 | -0.23020767
8.6575441 | -0.006553961 | -0.24054015
8.6677084 | -0.006567088 | -0.25913861
8.6776114 | -0.0065758391 | -0.26895449
8.6877756 | -0.0065845903 | -0.2782537
8.6976795 | -0.0065889661 | -0.28755295
8.7075834 | -0.0065977173 | -0.30511814
8.7177477 | -0.0066064685 | -0.319067
8.7276506 | -0.0066239708 | -0.33249924
8.7375546 | -0.0066239708 | -0.34024858
8.7477188 | -0.0066327224 | -0.36039692
8.7576218 | -0.006645849 | -0.36969617
8.767786 | -0.0066502243 | -0.38416162
8.7776899 | -0.0066546001 | -0.39449412
8.7875938 | -0.0066633513 | -0.41360921
8.7977581 | -0.0066677267 | -0.42342505
8.8076611 | -0.0066896053 | -0.43582404
8.817565 | -0.0066896053 | -0.44667313
8.8277292 | -0.0066983565 | -0.46372172
8.8376322 | -0.0067114835 | -0.47198772
8.8477964 | -0.0067114835 | -0.49678567
8.8577003 | -0.00672461 | -0.5091846
8.8676043 | -0.0067333612 | -0.5257166
8.8777685 | -0.0067377365 | -0.53708231
8.8876715 | -0.0067464882 | -0.55568075
8.8975754 | -0.0067596147 | -0.57479584
8.9077396 | -0.00676399 | -0.58822811
8.9176426 | -0.0067727417 | -0.6057933
8.9278069 | -0.0067814928 | -0.61819226
8.9377108 | -0.0067858687 | -0.62852478
8.9476147 | -0.0067989952 | -0.65435594
8.9577789 | -0.0068077464 | -0.67088795
8.9676819 | -0.0068164975 | -0.68328691
8.9775858 | -0.0068208729 | -0.6848368
8.9877501 | -0.0068296245 | -0.70808488
8.997653 | -0.0068383757 | -0.7328828
9.0078173 | -0.0068471269 | -0.74838156
9.0177212 | -0.006855878 | -0.77369612
9.0276251 | -0.0068602539 | -0.78506184
9.0377893 | -0.0068733804 | -0.80107719
9.0476923 | -0.0068777567 | -0.82535851
9.0575962 | -0.0068908827 | -0.84860659
9.0677605 | -0.0068996344 | -0.86720508
9.0776634 | -0.0068952586 | -0.88993651
9.0878277 | -0.0069171367 | -0.90646851
9.0977316 | -0.0069258879 | -0.92610019
9.1076355 | -0.0069346395 | -0.94004905
9.1177998 | -0.0069433902 | -0.96226388
9.1277027 | -0.0069477661 | -0.9886117
9.1376066 | -0.0069565172 | -0.99997741
9.1477709 | -0.0069696438 | -1.0118598
9.1576738 | -0.0069740196 | -1.0428572
9.1675777 | -0.0069871461 | -1.0681717
9.177742 | -0.0069958977 | -1.0810874
9.1876459 | -0.0070046489 | -1.0934864
9.1978102 | -0.0070046489 | -1.117251
9.2077131 | -0.0070177759 | -1.1472152
9.217617 | -0.0070265266 | -1.1554812
9.2277813 | -0.0070309029 | -1.1947447
9.2376842 | -0.0070440294 | -1.2050772
9.2475882 | -0.0070527806 | -1.2278086
9.2577524 | -0.0070571559 | -1.2458905
9.2676563 | -0.0070659071 | -1.2608726
9.2778206 | -0.0070746588 | -1.2825707
9.2877235 | -0.0070834095 | -1.3099518
9.2976274 | -0.0070921611 | -1.3326833
9.3077917 | -0.0071009123 | -1.3378495
9.3176947 | -0.0071052881 | -1.3579979
9.3275986 | -0.0071184146 | -1.3817626
9.3377628 | -0.0071271663 | -1.4008777
9.3476667 | -0.007135917 | -1.4163764
9.357831 | -0.007135917 | -1.4370414
9.367734 | -0.0071534193 | -1.4633892
9.3776379 | -0.007162171 | -1.4892204
9.3878021 | -0.007162171 | -1.4974864
9.3977051 | -0.0071796728 | -1.5284837
9.407609 | -0.0071796728 | -1.5413994
9.4177732 | -0.0071927998 | -1.5765299
9.4276772 | -0.0072015515 | -1.581696
9.4378414 | -0.0072103026 | -1.6106271
9.4477444 | -0.0072103026 | -1.635425
9.4576483 | -0.007227805 | -1.6633227
9.4678125 | -0.0072321803 | -1.6746883
9.4777155 | -0.0072496827 | -1.6891539
9.4876194 | -0.0072496827 | -1.704136
9.4977837 | -0.0072540585 | -1.7310004
9.5076876 | -0.0072628097 | -1.7485657
9.5178518 | -0.0072759367 | -1.7702638
9.5277548 | -0.0072803125 | -1.7935119
9.5376587 | -0.0072890632 | -1.8234761
9.547823 | -0.0073021902 | -1.840008
9.5577259 | -0.0073021902 | -1.8679057
9.5676298 | -0.0073153172 | -1.8932203
9.5777941 | -0.0073240683 | -1.9123354
9.587698 | -0.0073328195 | -1.9366168
9.5978622 | -0.0073415707 | -1.9521155
9.6077652 | -0.0073503223 | -1.9774301
9.6176691 | -0.0073546977 | -1.9810464
9.6278334 | -0.0073634489 | -2.0228932
9.6377363 | -0.0073722 | -2.0296092
9.6476402 | -0.0073809512 | -2.0373585
9.6578045 | -0.0073897024 | -2.0606067
9.6677084 | -0.0073984535 | -2.089021
9.6778727 | -0.0074072052 | -2.1014199
9.6877756 | -0.0074159559 | -2.1313841
9.6976795 | -0.0074247071 | -2.1530824
9.7078438 | -0.0074334587 | -2.1773636
9.7177477 | -0.0074378341 | -2.1980286
9.7276506 | -0.007450961 | -2.2372921
9.7378149 | -0.0074597117 | -2.2564073
9.7477188 | -0.007464088 | -2.2750056
9.7578831 | -0.0074772146 | -2.2992868
9.767786 | -0.0074815904 | -2.3354506
9.7776899 | -0.0074859657 | -2.3339007
9.7878542 | -0.0074990923 | -2.3736808
9.7977581 | -0.0075078439 | -2.4015784
9.8076611 | -0.0075122193 | -2.4088113
9.8178253 | -0.0075253462 | -2.411911
9.8277292 | -0.0075340974 | -2.4274096
9.8376322 | -0.0075384732 | -2.4615068
9.8477964 | -0.0075472244 | -2.4759724
9.8577003 | -0.0075603514 | -2.512136
9.8678646 | -0.0075691021 | -2.5426168
9.8777685 | -0.0075822291 | -2.5477831
9.8876715 | -0.0075778537 | -2.5570824
9.8978357 | -0.0075909803 | -2.6206272
9.9077396 | -0.0075997319 | -2.6397421
9.9176426 | -0.0076084826 | -2.6562741
9.9278069 | -0.0076128584 | -2.6722894
9.9377108 | -0.007625985 | -2.681072
9.947875 | -0.0076303608 | -2.7146525
9.9577789 | -0.007639112 | -2.7373841
9.9676819 | -0.0076478631 | -2.7626987
9.9778461 | -0.0076566148 | -2.762182
9.9877501 | -0.0076653655 | -2.7874966
9.997653 | -0.0076697413 | -2.8148777
10.007817 | -0.0076828683 | -2.8272767
10.017721 | -0.0076959953 | -2.8458753
10.027885 | -0.007704746 | -2.8706732
10.037789 | -0.007704746 | -2.8954711
10.047692 | -0.007717873 | -2.9166527
10.057857 | -0.0077266246 | -2.9275017
10.06776 | -0.007731 | -2.9688318
10.077663 | -0.0077397511 | -2.9812307
10.087828 | -0.0077485023 | -3.007062
10.097732 | -0.0077572535 | -3.0277269
10.107896 | -0.0077660051 | -3.0535581
10.1178 | -0.0077747558 | -3.0545912
10.127703 | -0.0077835075 | -3.0845554
10.137867 | -0.0077922582 | -3.0969543
10.147771 | -0.0078010093 | -3.0897217
10.157674 | -0.007809761 | -3.1186526
10.167838 | -0.0078141363 | -3.1279519
10.177742 | -0.0078272633 | -3.1517165
10.187906 | -0.0078316387 | -3.1491334
10.19781 | -0.0078447657 | -3.1625657
10.207713 | -0.007849142 | -3.1987293
10.217877 | -0.007862268 | -3.2168112
10.227781 | -0.007862268 | -3.2317934
10.237684 | -0.007875395 | -3.2550414
10.247849 | -0.0078841457 | -3.2674403
10.257752 | -0.0078928974 | -3.2798393
10.267656 | -0.0079016481 | -3.2937882
10.277821 | -0.0079103997 | -3.3046372
10.287724 | -0.0079103997 | -3.274673
10.297888 | -0.0079235267 | -3.3196194
10.307792 | -0.0079322783 | -3.3268521
10.317695 | -0.007941029 | -3.3237524
10.327859 | -0.007954156 | -3.3278854
10.337763 | -0.0079585314 | -3.3397677
10.347667 | -0.0079716584 | -3.340801
10.357831 | -0.0079760337 | -3.3418343
10.367734 | -0.0079804091 | -3.3578496
10.377898 | -0.0079891607 | -3.3924634
10.387802 | -0.0079979114 | -3.3686986
10.397705 | -0.008006664 | -3.3996961
10.407869 | -0.0080110393 | -3.4115784
10.417773 | -0.0080241654 | -3.4074454
10.427677 | -0.008032917 | -3.4162281
10.437841 | -0.008046044 | -3.4157114
10.447744 | -0.008046044 | -3.4234607
10.457909 | -0.008059171 | -3.4069288
10.467813 | -0.0080679217 | -3.436893
10.477715 | -0.0080766734 | -3.4415426
10.48788 | -0.0080897994 | -3.4229441
10.497784 | -0.0080897994 | -3.4038291
10.507688 | -0.0080985511 | -3.43276
10.517852 | -0.0081116771 | -3.4234607
10.527755 | -0.0081116771 | -3.43276
10.537919 | -0.0081248051 | -3.4312103
10.547823 | -0.0081335558 | -3.4606578
10.557726 | -0.0081423065 | -3.4332767
10.56789 | -0.008151059 | -3.4358597
10.577794 | -0.0081598097 | -3.4405093
10.587698 | -0.0081641851 | -3.4446423
10.597862 | -0.0081948144 | -3.4441257
10.607765 | -0.0081860628 | -3.4312103
10.617929 | -0.0081904391 | -3.4100287
10.627833 | -0.0081991898 | -3.4182947
10.637736 | -0.0082035661 | -3.4100287
10.647901 | -0.0082166921 | -3.424494
10.657804 | -0.0082210675 | -3.3593993
10.667708 | -0.0082254428 | -3.3717985
10.677873 | -0.0082473215 | -3.3624992
10.687776 | -0.0082516968 | -3.3397677
10.69794 | -0.0082516968 | -3.3299518
10.707844 | -0.0082648247 | -3.336668
10.717747 | -0.0082779508 | -3.3258188
10.727911 | -0.0082823262 | -3.3015375
10.737815 | -0.0082910778 | -3.2793226
10.747719 | -0.0083042048 | -3.2772563
10.757883 | -0.0083042048 | -3.2726066
10.767786 | -0.0083173318 | -3.2498751
10.77769 | -0.0083260825 | -3.2095785
10.787854 | -0.0083348332 | -3.1816807
10.797757 | -0.0083392086 | -3.1734147
10.807921 | -0.0083567118 | -3.1408675
10.817825 | -0.0083610872 | -3.1202025
10.827729 | -0.0083610872 | -3.0845554
10.837893 | -0.0083785905 | -3.0762894
10.847796 | -0.0083829658 | -3.0571744
10.8577 | -0.0083917165 | -3.016361
10.867865 | -0.0084004682 | -2.9915631
10.877768 | -0.0084092189 | -2.9528162
10.887932 | -0.0084179705 | -2.9481666
10.897836 | -0.0084223459 | -2.8996041
10.90774 | -0.0084267221 | -2.9109697
10.917904 | -0.0084398482 | -2.8748062
10.927807 | -0.0084573515 | -2.8422587
10.937711 | -0.0084617268 | -2.7947295
10.947875 | -0.0084661022 | -2.7694149
10.957778 | -0.0084748529 | -2.7456501
10.967942 | -0.0084792282 | -2.7213688
10.977846 | -0.0084879799 | -2.6841719
10.98775 | -0.0084967315 | -2.6407754
10.997914 | -0.0085098585 | -2.591696
11.007817 | -0.0085142339 | -2.5684481
11.017721 | -0.0085273599 | -2.5529494
11.027885 | -0.0085361125 | -2.5322843
11.037788 | -0.0085404878 | -2.4816551
11.047953 | -0.0085492386 | -2.4713228
11.057857 | -0.0085579893 | -2.4398086
11.06776 | -0.0085667418 | -2.411911
11.077925 | -0.0085711172 | -2.3927958
11.087828 | -0.0085842432 | -2.3607652
11.097732 | -0.0085929949 | -2.339067
11.107896 | -0.0085973702 | -2.2992868
11.117799 | -0.0086104972 | -2.2688062
11.127963 | -0.0086192489 | -2.2352257
11.137867 | -0.0086279996 | -2.2021616
11.147771 | -0.0086323749 | -2.1597984
11.157935 | -0.0086411256 | -2.1158855
11.167838 | -0.0086455019 | -2.0895376
11.177742 | -0.0086542536 | -2.0621564
11.187906 | -0.0086630043 | -2.0254762
11.197809 | -0.0086761313 | -1.998095
11.207973 | -0.0086892582 | -1.9691641
11.217877 | -0.0086936336 | -1.93765
11.227781 | -0.008698009 | -1.9066526
11.237946 | -0.0087198876 | -1.8844378
11.247849 | -0.0087198876 | -1.8518904
11.257752 | -0.0087242629 | -1.831742
11.267917 | -0.0087373899 | -1.7862792
11.27782 | -0.0087461406 | -1.7692306
11.287984 | -0.0087461406 | -1.7248009
11.297888 | -0.0087592686 | -1.7129185
11.307792 | -0.0087680193 | -1.6705554
11.317956 | -0.0087855216 | -1.635425
11.327859 | -0.0087855216 | -1.6121769
11.337763 | -0.008789897 | -1.583246
11.347927 | -0.0088073993 | -1.5646474
11.35783 | -0.0088073993 | -1.5315835
11.367994 | -0.0088161509 | -1.5057523
11.377898 | -0.0088249017 | -1.4809544
11.387802 | -0.0088336533 | -1.4515069
11.397966 | -0.0088380286 | -1.4272255
11.407869 | -0.0088511556 | -1.4117267
11.417773 | -0.0088599063 | -1.3936449
11.427938 | -0.0088686589 | -1.3626475
11.437841 | -0.0088774096 | -1.33165
11.447744 | -0.008881785 | -1.3099518
11.457909 | -0.0088992873 | -1.2923867
11.467813 | -0.0088992873 | -1.2722383
11.477977 | -0.0089124143 | -1.247957
11.48788 | -0.008921165 | -1.2236756
11.497784 | -0.0089255413 | -1.1906117
11.507948 | -0.0089299167 | -1.1725298
11.517852 | -0.0089386674 | -1.166847
11.527755 | -0.0089517953 | -1.1291335
11.537919 | -0.008960546 | -1.1136347
11.547823 | -0.0089649213 | -1.094003
11.557987 | -0.0089736721 | -1.0867703
11.56789 | -0.0089824246 | -1.0562894
11.577794 | -0.008999926 | -1.0547396
11.587958 | -0.0090043014 | -1.0216756
11.597862 | -0.0090086777 | -1.0134096
11.607765 | -0.0090174284 | -0.99274468
11.617929 | -0.0090305554 | -0.98137897
11.627833 | -0.0090349317 | -0.95038152
11.637736 | -0.009039307 | -0.94211555
11.647901 | -0.0090568094 | -0.92300045
11.657804 | -0.0090611847 | -0.90181887
11.667969 | -0.0090699363 | -0.88477027
11.677873 | -0.0090743117 | -0.87237132
11.687776 | -0.0090830624 | -0.86358869
11.69794 | -0.0090961903 | -0.85118973
11.707844 | -0.0091005657 | -0.83672422
11.718008 | -0.0091093164 | -0.82174212
11.727911 | -0.009118068 | -0.81037641
11.737815 | -0.0091224434 | -0.79281121
11.747979 | -0.0091311941 | -0.7819621
11.757883 | -0.0091443211 | -0.77731246
11.767786 | -0.0091486974 | -0.75716412
11.77795 | -0.0091574481 | -0.75096464
11.787854 | -0.0091661988 | -0.72978306
11.798018 | -0.0091749514 | -0.72255033
11.807921 | -0.0091837021 | -0.71273446
11.817825 | -0.0091968281 | -0.69465262
11.82799 | -0.009209956 | -0.68070376
11.837893 | -0.009209956 | -0.67502093
11.847796 | -0.0092187067 | -0.66778821
11.857961 | -0.0092274575 | -0.66107208
11.867865 | -0.0092362091 | -0.64918971
11.877768 | -0.0092449607 | -0.64040709
11.887932 | -0.0092405844 | -0.62800813
11.897836 | -0.0092537114 | -0.61974216
11.908 | -0.0092712138 | -0.61509252
11.917904 | -0.0092755891 | -0.60992628
11.927807 | -0.0092843417 | -0.59804392
11.937971 | -0.0092930924 | -0.58512837
11.947875 | -0.0093018431 | -0.58151197
11.957778 | -0.0093149701 | -0.57221276
11.967942 | -0.0093149701 | -0.55981374
11.977846 | -0.0093237218 | -0.5582639
11.98801 | -0.0093324725 | -0.54948127
11.997914 | -0.0093412241 | -0.53604907
12.007817 | -0.0093543502 | -0.52519995
12.017982 | -0.0093543502 | -0.52003372
12.027885 | -0.0093674781 | -0.51331758
12.037788 | -0.0093762288 | -0.5107345
12.047953 | -0.0093806041 | -0.50350177
12.057857 | -0.0093981074 | -0.49833554
12.068021 | -0.0094024828 | -0.49058619
12.077925 | -0.0094068581 | -0.49058619
12.087828 | -0.0094156088 | -0.48077032
12.097992 | -0.0094243605 | -0.47353759
12.107896 | -0.0094374875 | -0.46785471
12.117799 | -0.0094418628 | -0.46113861
12.127963 | -0.0094506145 | -0.45390588
12.137867 | -0.0094724922 | -0.44977289
12.148031 | -0.0094681159 | -0.44718975
12.157935 | -0.0094812438 | -0.44254014
12.167838 | -0.0094856191 | -0.4327243
12.178002 | -0.0094943698 | -0.42549154
12.187906 | -0.0094943698 | -0.4223918
12.197809 | -0.0095074968 | -0.41774219
12.207973 | -0.0095162485 | -0.41205934
12.217877 | -0.0095249992 | -0.40999284
12.228042 | -0.0095381262 | -0.40430996
12.237946 | -0.0095381262 | -0.39914373
12.247849 | -0.0095468778 | -0.39811048
12.258013 | -0.0095556285 | -0.39139438
12.267917 | -0.0095687555 | -0.38571149
12.27782 | -0.0095731309 | -0.38261175
12.287984 | -0.0095862579 | -0.37847877
12.297888 | -0.0095950095 | -0.37641227
12.308052 | -0.0096081356 | -0.37072942
12.317956 | -0.0096081356 | -0.36711302
12.327859 | -0.0096212626 | -0.36349666
12.338023 | -0.0096300142 | -0.3598803
12.347927 | -0.0096343895 | -0.35213095
12.35783 | -0.0096475165 | -0.35058108
12.367994 | -0.0096518919 | -0.34851459
12.377898 | -0.0096562672 | -0.3428317
12.388062 | -0.0096693942 | -0.34128183
12.397966 | -0.0096781459 | -0.33818209
12.407869 | -0.0096825212 | -0.3361156
12.418034 | -0.0096956473 | -0.33249924
12.427938 | -0.0097043999 | -0.33043274
12.43784 | -0.0097087752 | -0.32836625
12.448005 | -0.0097219013 | -0.32165012
12.457909 | -0.0097219013 | -0.31596726
12.467813 | -0.0097306529 | -0.31338415
12.477977 | -0.0097481553 | -0.31131765
12.48788 | -0.0097481553 | -0.30615139
12.498044 | -0.0097612822 | -0.30305165
12.507948 | -0.0097656576 | -0.29891866
12.517851 | -0.0097744092 | -0.29840204
12.528015 | -0.0097831599 | -0.29478568
12.537919 | -0.0097962869 | -0.29065269
12.547823 | -0.0098006623 | -0.29116932
12.557987 | -0.0098137902 | -0.28703633
12.56789 | -0.0098137902 | -0.27980357
12.578054 | -0.0098225409 | -0.27877033
12.587958 | -0.009835667 | -0.28135344
12.597861 | -0.0098444186 | -0.27773708
12.608026 | -0.0098531703 | -0.27567059
12.617929 | -0.009861921 | -0.27360409
12.627833 | -0.0098662963 | -0.26843786
12.637998 | -0.0098706726 | -0.26585475
12.647901 | -0.0098837987 | -0.26378822
12.658065 | -0.0098969266 | -0.26430485
12.667969 | -0.0099013019 | -0.25862199
12.677872 | -0.0099100526 | -0.25345576
12.688036 | -0.0099188033 | -0.25500563
12.69794 | -0.0099231796 | -0.25293913
12.707844 | -0.0099319313 | -0.25190589
12.718008 | -0.0099450573 | -0.24983937
12.727911 | -0.009953809 | -0.2482895
12.738075 | -0.0099581843 | -0.24157339
12.747979 | -0.0099625606 | -0.24415651
12.757882 | -0.0099756867 | -0.24105677
12.768046 | -0.0099844383 | -0.23795702
12.77795 | -0.009993189 | -0.23795702
12.787854 | -0.0099975644 | -0.23589052
12.798018 | -0.010006317 | -0.23227416
12.807921 | -0.010015068 | -0.23020767
12.818086 | -0.010028194 | -0.22917441
12.82799 | -0.010032569 | -0.22555804
12.837893 | -0.010045697 | -0.2224583
12.848057 | -0.010054448 | -0.22400817
12.857961 | -0.010058823 | -0.22194168
12.867865 | -0.01007195 | -0.22039181
12.878029 | -0.01007195 | -0.2183253
12.887932 | -0.010085077 | -0.21574219
12.897836 | -0.010093829 | -0.21729206
12.908 | -0.010098204 | -0.21264245
12.917903 | -0.01011133 | -0.21264245
12.928067 | -0.010120083 | -0.21212582
12.937971 | -0.010128833 | -0.20902607
12.947875 | -0.010133209 | -0.20385984
12.958039 | -0.010141959 | -0.20540971
12.967942 | -0.010155087 | -0.20695958
12.977846 | -0.010159463 | -0.20282659
12.98801 | -0.010168213 | -0.2007601
12.997913 | -0.010176965 | -0.19869359
13.008078 | -0.010185716 | -0.19869359
13.017982 | -0.010194467 | -0.19714372
13.027885 | -0.010203219 | -0.19559385
13.03805 | -0.010207594 | -0.19404398
13.047953 | -0.01022072 | -0.19094424
13.057857 | -0.010229473 | -0.18887773
13.068021 | -0.010233848 | -0.18939437
13.077924 | -0.010242599 | -0.18836111
13.088088 | -0.01025135 | -0.18991099
13.097992 | -0.010255726 | -0.18526137
13.107896 | -0.010268853 | -0.18784449
13.11806 | -0.010273228 | -0.18629462
13.127963 | -0.010281979 | -0.18164501
13.137867 | -0.010295106 | -0.18267825
13.148031 | -0.010299481 | -0.18112838
13.157935 | -0.010312609 | -0.17854525
13.168098 | -0.01032136 | -0.17647876
13.178002 | -0.010330111 | -0.17647876
13.187906 | -0.010330111 | -0.177512
13.198071 | -0.010343239 | -0.17647876
13.207973 | -0.010351989 | -0.1728624
13.217877 | -0.010365115 | -0.17441227
13.228042 | -0.010365115 | -0.1728624
13.237946 | -0.010373867 | -0.1728624
13.248109 | -0.010386994 | -0.16872939
13.258013 | -0.010391369 | -0.16924603
13.267917 | -0.010400121 | -0.17027928
13.278081 | -0.010413247 | -0.17027928
13.287984 | -0.010413247 | -0.16614628
13.297888 | -0.01043075 | -0.16356316
13.308052 | -0.010439501 | -0.16252992
13.317956 | -0.010439501 | -0.16769615
13.328119 | -0.010452629 | -0.16149667
13.338023 | -0.010457004 | -0.15891355
13.347927 | -0.010465755 | -0.15684704
13.358091 | -0.010474506 | -0.16201329
13.367994 | -0.010487633 | -0.16304654
13.377898 | -0.010487633 | -0.16046342
13.388062 | -0.010505136 | -0.16098005
13.397966 | -0.010513887 | -0.15788029
13.40813 | -0.010518262 | -0.15788029
13.418034 | -0.010522638 | -0.15426393
13.427938 | -0.010535765 | -0.15323068
13.438102 | -0.010540141 | -0.15529718
13.448005 | -0.010548891 | -0.15426393
13.457909 | -0.010557642 | -0.15219744
13.468073 | -0.01057077 | -0.15478055
13.477977 | -0.010575145 | -0.14754781
13.48814 | -0.010592648 | -0.14961432
13.498044 | -0.010592648 | -0.14961432
13.507948 | -0.010601399 | -0.14961432
13.518112 | -0.01061015 | -0.15013094
13.528015 | -0.010618902 | -0.14496469
13.537919 | -0.010627653 | -0.1490977
13.548083 | -0.010632028 | -0.14599794
13.557987 | -0.010645156 | -0.14806443
13.56789 | -0.010653907 | -0.14651456
13.578054 | -0.010662657 | -0.14341483
13.587958 | -0.010667033 | -0.14754781
13.598123 | -0.010675784 | -0.14548132
13.608026 | -0.010688911 | -0.14444807
13.617929 | -0.010693287 | -0.1428982
13.628094 | -0.010702038 | -0.1428982
13.637998 | -0.010706414 | -0.1428982
13.647901 | -0.010715164 | -0.14444807
13.658065 | -0.010728292 | -0.14393145
13.667969 | -0.010732668 | -0.14083171
13.678133 | -0.010745794 | -0.13514884
13.688036 | -0.010750169 | -0.13566546
13.69794 | -0.010758922 | -0.13773195
13.708104 | -0.010767672 | -0.13876522
13.718008 | -0.010776423 | -0.13618208
13.727911 | -0.010785175 | -0.13566546
13.738075 | -0.010793926 | -0.13566546
13.747979 | -0.010807052 | -0.13514884
13.758143 | -0.010811429 | -0.13411559
13.768046 | -0.010815804 | -0.13101585
13.77795 | -0.01082893 | -0.13049923
13.788115 | -0.010833306 | -0.13256572
13.798018 | -0.010846433 | -0.1320491
13.807921 | -0.010846433 | -0.13153248
13.818086 | -0.010859559 | -0.13308235
13.82799 | -0.010868312 | -0.13514884
13.838154 | -0.010881438 | -0.12894936
13.848057 | -0.010881438 | -0.12326649
13.857961 | -0.010890189 | -0.12791611
13.868125 | -0.01089894 | -0.13049923
13.878029 | -0.010912067 | -0.12636624
13.887932 | -0.010916443 | -0.12636624
13.898096 | -0.010925194 | -0.12481636
13.908 | -0.010942697 | -0.12429973
13.918164 | -0.01093832 | -0.12326649
13.928067 | -0.010951448 | -0.12688287
13.937971 | -0.010955824 | -0.12739949
13.948135 | -0.01096895 | -0.12584962
13.958039 | -0.010977701 | -0.12378311
13.967942 | -0.010990828 | -0.12016674
13.978106 | -0.010990828 | -0.12016674
13.98801 | -0.011003954 | -0.12223324
13.998175 | -0.011008331 | -0.12068337
14.008078 | -0.011017081 | -0.11913349
14.017982 | -0.011030208 | -0.11965012
14.028146 | -0.011034585 | -0.11758363
14.03805 | -0.011047711 | -0.11913349
14.047953 | -0.011047711 | -0.11603376
14.058117 | -0.011065214 | -0.117067
14.068021 | -0.011065214 | -0.11913349
14.077924 | -0.01107834 | -0.11603376
14.088088 | -0.011087091 | -0.1150005
14.097992 | -0.011095843 | -0.11603376
14.108156 | -0.011104594 | -0.12068337
14.11806 | -0.011108969 | -0.11861687
14.127963 | -0.011117721 | -0.11396725
14.138127 | -0.011122096 | -0.11396725
14.148031 | -0.011135223 | -0.11655038
14.157934 | -0.011135223 | -0.11603376
14.168098 | -0.011152726 | -0.11551713
14.178002 | -0.011157101 | -0.11086752
14.188167 | -0.011170228 | -0.1150005
14.198071 | -0.01117898 | -0.11345063
14.207973 | -0.01118773 | -0.11396725
14.218138 | -0.011196481 | -0.1150005
14.228042 | -0.011196481 | -0.11190076
14.237945 | -0.011213984 | -0.11345063
14.248109 | -0.01121836 | -0.10983426
14.258013 | -0.01121836 | -0.10880101
14.268177 | -0.011235862 | -0.10880101
14.278081 | -0.011240237 | -0.10725114
14.287984 | -0.011253364 | -0.10776777
14.298148 | -0.011262116 | -0.10570128
14.308052 | -0.011266491 | -0.1062179
14.317955 | -0.011279617 | -0.10570128
14.328119 | -0.011292745 | -0.1041514
14.338023 | -0.011292745 | -0.1041514
14.348187 | -0.011297121 | -0.1041514
14.358091 | -0.011310248 | -0.099501781
14.367994 | -0.011318998 | -0.098468535
14.378159 | -0.011323375 | -0.098985158
14.388062 | -0.011336501 | -0.10053504
14.397965 | -0.011340877 | -0.094852164
14.40813 | -0.011349628 | -0.10053504
14.418034 | -0.011362755 | -0.098985158
14.428198 | -0.011371506 | -0.096402042
14.438102 | -0.011375882 | -0.095368795
14.448005 | -0.011389008 | -0.097435288
14.458169 | -0.011393384 | -0.092785671
14.468073 | -0.011402136 | -0.093302295
14.477976 | -0.011406511 | -0.089685924
14.48814 | -0.011415262 | -0.092785671
14.498044 | -0.011428389 | -0.092269048
14.508208 | -0.01143714 | -0.089685924
14.518112 | -0.011441516 | -0.085036315
14.528015 | -0.011450267 | -0.087102808
14.538179 | -0.011459018 | -0.095368795
14.548083 | -0.011467769 | -0.096402042
14.557986 | -0.011476521 | -0.097951911
14.568151 | -0.011480897 | -0.093302295
14.578054 | -0.011494023 | -0.089169301
14.587958 | -0.011502774 | -0.091235802
14.598123 | -0.01150715 | -0.090202555
14.608026 | -0.011515901 | -0.088136055
14.61819 | -0.011529027 | -0.087102808
14.628094 | -0.011533404 | -0.087619431
14.637997 | -0.011542154 | -0.085036315
14.648161 | -0.011555281 | -0.084519684
14.658065 | -0.011559658 | -0.084519684
14.667969 | -0.011572784 | -0.081936568
14.678133 | -0.011572784 | -0.075220458
14.688036 | -0.011585911 | -0.077286951
14.6982 | -0.011594662 | -0.076770328
14.708104 | -0.011599038 | -0.076770328
14.718007 | -0.011607789 | -0.074703828
14.728171 | -0.01161654 | -0.072637334
14.738075 | -0.011620916 | -0.071604088
14.747979 | -0.011638418 | -0.071604088
14.758143 | -0.011638418 | -0.070570841
14.768046 | -0.01165592 | -0.067987718
14.778211 | -0.01165592 | -0.067471094
14.788115 | -0.011669047 | -0.067987718
14.798018 | -0.011677799 | -0.066437848
14.808182 | -0.011682174 | -0.066437848
14.818086 | -0.0116953 | -0.060238361
14.82799 | -0.011712804 | -0.060754985
14.838154 | -0.011708428 | -0.061788231
14.848057 | -0.011721554 | -0.058171861
14.858221 | -0.01172593 | -0.059205115
14.868125 | -0.011739057 | -0.057138614
14.878029 | -0.011747808 | -0.057138614
14.888192 | -0.011752184 | -0.057655238
14.898096 | -0.011760935 | -0.056621991
14.908 | -0.011765311 | -0.053522252
14.918164 | -0.011782814 | -0.052488998
14.928067 | -0.011782814 | -0.054038875
14.938231 | -0.01179594 | -0.052488998
14.948135 | -0.011804691 | -0.053005621
14.958039 | -0.01179594 | -0.051455751
14.968203 | -0.011826569 | -0.050939128
14.978106 | -0.011830945 | -0.047839381
14.98801 | -0.01183532 | -0.051972374
14.998175 | -0.011844072 | -0.049389258
15.008078 | -0.011857199 | -0.048872635
15.018242 | -0.011861574 | -0.046289511
15.028146 | -0.011870326 | -0.047322758
15.03805 | -0.011879076 | -0.047839381
15.048213 | -0.011883452 | -0.045256265
15.058117 | -0.011892204 | -0.046806134
15.068021 | -0.01190533 | -0.044223018
15.078185 | -0.011914081 | -0.043706395
15.088088 | -0.011918456 | -0.043706395
15.098252 | -0.011931584 | -0.045772888
15.108156 | -0.01193596 | -0.044739641
15.11806 | -0.011949087 | -0.042673141
15.128223 | -0.011949087 | -0.046289511
15.138127 | -0.011962214 | -0.042673141
15.148031 | -0.011970964 | -0.043706395
15.158195 | -0.011975341 | -0.045256265
15.168098 | -0.011979716 | -0.042156518
15.178263 | -0.012001594 | -0.039573401
15.188167 | -0.012010345 | -0.043189771
15.198071 | -0.012010345 | -0.041639894
15.208234 | -0.012019096 | -0.041639894
15.218138 | -0.012027847 | -0.037506904
15.228042 | -0.012036599 | -0.041123271
15.238206 | -0.012040975 | -0.041639894
15.248109 | -0.012054101 | -0.040606648
15.258013 | -0.012062852 | -0.040090024
15.268177 | -0.012067228 | -0.038540155
15.278081 | -0.012075979 | -0.039573401
15.288244 | -0.01208473 | -0.041123271
15.298148 | -0.012093482 | -0.041123271
15.308052 | -0.012102232 | -0.041123271
15.318216 | -0.012110983 | -0.038023528
15.328119 | -0.01211536 | -0.038023528
15.338023 | -0.012132862 | -0.038540155
15.348187 | -0.012128486 | -0.038540155
15.358091 | -0.012128486 | -0.039573401
15.368255 | -0.012150365 | -0.036473654
15.378159 | -0.012159116 | -0.037506904
15.388062 | -0.012172243 | -0.037506904
15.398227 | -0.012180993 | -0.036990277
15.40813 | -0.012185369 | -0.038540155
15.418034 | -0.01219412 | -0.035957031
15.428198 | -0.012202872 | -0.034923784
15.438102 | -0.012211623 | -0.037506904
15.448005 | -0.012215998 | -0.036990277
15.458169 | -0.012229126 | -0.035440408
15.468073 | -0.012237877 | -0.034407161
15.478237 | -0.012242252 | -0.036990277
15.48814 | -0.012255379 | -0.035957031
15.498044 | -0.012264131 | -0.034923784
15.508208 | -0.012264131 | -0.034923784
15.518112 | -0.012277257 | -0.035957031
15.528275 | -0.012290384 | -0.034923784
15.538179 | -0.012294759 | -0.035957031
15.548083 | -0.012294759 | -0.035440408
15.558248 | -0.012312262 | -0.037506904
15.568151 | -0.012321013 | -0.034407161
15.578054 | -0.012325388 | -0.035440408
15.588219 | -0.012338516 | -0.036473654
15.598123 | -0.012342892 | -0.035957031
15.608286 | -0.012356018 | -0.033890538
15.61819 | -0.012364769 | -0.033890538
15.628094 | -0.012369145 | -0.034407161
15.638258 | -0.012377896 | -0.034923784
15.648161 | -0.012386647 | -0.035440408
15.658065 | -0.012395399 | -0.037506904
15.668229 | -0.012404149 | -0.035957031
15.678133 | -0.012408525 | -0.034407161
15.688036 | -0.012421653 | -0.032340664
15.6982 | -0.012430403 | -0.032340664
15.708104 | -0.012439154 | -0.034923784
15.718268 | -0.012443529 | -0.033373911
15.728171 | -0.012447906 | -0.034923784
15.738075 | -0.012461033 | -0.034923784
15.74824 | -0.012469783 | -0.034923784
15.758143 | -0.012478535 | -0.031307414
15.768046 | -0.012487286 | -0.033373911
15.778211 | -0.012500413 | -0.031824037
15.788115 | -0.012500413 | -0.032857288
15.798279 | -0.01251354 | -0.031824037
15.808182 | -0.012517915 | -0.032340664
15.818086 | -0.012526667 | -0.032857288
15.82825 | -0.012535418 | -0.034407161
15.838154 | -0.012544169 | -0.031824037
15.848057 | -0.01255292 | -0.033373911
15.858221 | -0.012557295 | -0.033890538
15.868125 | -0.012566048 | -0.032340664
15.878289 | -0.012579174 | -0.031307414
15.888192 | -0.012587925 | -0.032340664
15.898096 | -0.012596676 | -0.033373911
15.90826 | -0.012601051 | -0.032857288
15.918164 | -0.01262293 | -0.030274168
15.928067 | -0.012618555 | -0.033890538
15.938231 | -0.012627305 | -0.032340664
15.948135 | -0.012640432 | -0.032857288
15.9583 | -0.012649184 | -0.032340664
15.968203 | -0.012653559 | -0.030790791
15.978106 | -0.012657935 | -0.030274168
15.988271 | -0.012671062 | -0.030790791
15.998175 | -0.012675437 | -0.028724296
16.008078 | -0.012692939 | -0.030274168
16.018242 | -0.012688564 | -0.028207671
16.028145 | -0.012710442 | -0.029240919
16.038309 | -0.012710442 | -0.029240919
16.048212 | -0.012719193 | -0.028724296
16.058117 | -0.012727945 | -0.030790791
16.068281 | -0.012745447 | -0.029757544
16.078184 | -0.012741071 | -0.032340664
16.088087 | -0.012749822 | -0.029757544
16.098251 | -0.01276295 | -0.027174424
16.108156 | -0.012771701 | -0.027691048
16.11832 | -0.012780452 | -0.031307414
16.128223 | -0.012780452 | -0.027691048
16.138126 | -0.012797954 | -0.029757544
16.148291 | -0.012806705 | -0.027174424
16.158195 | -0.012806705 | -0.030274168
16.168098 | -0.012815457 | -0.030274168
16.178263 | -0.012824208 | -0.028724296
16.188166 | -0.012841711 | -0.029240919
16.19833 | -0.012841711 | -0.027174424
16.208233 | -0.012850462 | -0.026141176
16.218138 | -0.012863589 | -0.027691048
16.228302 | -0.012876716 | -0.027691048
16.238205 | -0.012876716 | -0.024591304
16.248108 | -0.012881091 | -0.025624551
16.258272 | -0.012894218 | -0.027691048
16.268177 | -0.012902969 | -0.027174424
16.27808 | -0.01291172 | -0.028724296
16.288244 | -0.012920472 | -0.027691048
16.298147 | -0.012920472 | -0.026657799
16.308311 | -0.012933598 | -0.027174424
16.318216 | -0.01294235 | -0.023041431
16.328119 | -0.012951101 | -0.025624551
16.338284 | -0.012959852 | -0.027174424
16.348186 | -0.012968603 | -0.029240919
16.358089 | -0.012977354 | -0.027174424
16.368254 | -0.012968603 | -0.021491559
16.378159 | -0.012990481 | -0.026141176
16.388323 | -0.012994857 | -0.025107928
16.398226 | -0.013012359 | -0.028724296
16.408129 | -0.013021111 | -0.025624551
16.418293 | -0.013029862 | -0.025107928
16.428198 | -0.013034238 | -0.025107928
16.438101 | -0.013042988 | -0.025107928
16.448265 | -0.013051739 | -0.026657799
16.458168 | -0.013064867 | -0.028724296
16.468332 | -0.013069242 | -0.026657799
16.478237 | -0.013077993 | -0.024591304
16.48814 | -0.013086745 | -0.025107928
16.498304 | -0.013099872 | -0.026141176
16.508207 | -0.013104247 | -0.026141176
16.51811 | -0.013104247 | -0.026141176
16.528275 | -0.013121749 | -0.026141176
16.538179 | -0.013121749 | -0.025107928
16.548344 | -0.013143628 | -0.024074679
16.558247 | -0.013148003 | -0.025624551
16.56815 | -0.013148003 | -0.026141176
16.578314 | -0.013161129 | -0.028207671
16.588219 | -0.013169882 | -0.025624551
16.598122 | -0.013187383 | -0.026141176
16.608286 | -0.013183008 | -0.027174424
16.618189 | -0.013183008 | -0.028207671
16.628353 | -0.013196135 | -0.025107928
16.638258 | -0.013209262 | -0.024591304
Test Control |  |  | Stopped |  | Time: | 16.836849
| Calendar Time: |  | 2019-11-19 13:51
Total Counters:
|  | Axial |  | 0
Test Control |  |  | Reset |  | Time: | 46.968719
| Calendar Time: |  | 2019-11-19 13:52
Total Counters:
|  | Axial |  | 0