## 2019 NJDOT Early Life, Rt 33 Be
TWSX¦.¦/¦:¦1¦0¦0¦E¦2¦A
Test Control |  |  | Started |  | Time: | 0.012770392
| Calendar Time: |  | 2019-11-19 13:50
| File Name: |  | C:\TS2\twsx\Haas\Ehh-scb warm UPDATE.002
| Procedure Name: |  | Ehh-scb warm UPDATE FAST (50mm_min)-seated
| Operator: |  | MTS
| Teststar Config: |  | C:\TS2\config\Haas\SCB Warm Update.tcc
DRP Process Data |  |  | ALL |  | Time: | 19.07193
Time | STROKE | LOAD
Sec | m | kN
9.5942135 | -0.0050881328 | -0.13669871
9.6041164 | -0.0051012589 | -0.14341483
9.6142807 | -0.0051100105 | -0.15323068
9.6241846 | -0.0051143859 | -0.15943018
9.6340885 | -0.005123137 | -0.16872939
9.6442528 | -0.0051275128 | -0.17389564
9.6541557 | -0.0051406394 | -0.17906189
9.6640596 | -0.0051450157 | -0.18991099
9.6742239 | -0.0051537664 | -0.19559385
9.6841269 | -0.0051712692 | -0.20282659
9.6942911 | -0.0051800199 | -0.20902607
9.704195 | -0.0051800199 | -0.21522556
9.7140989 | -0.0051887715 | -0.22659129
9.7242632 | -0.0052018985 | -0.23175754
9.7341661 | -0.005215025 | -0.24467313
9.7440701 | -0.005215025 | -0.2482895
9.7542343 | -0.0052194009 | -0.25913861
9.7641373 | -0.0052325274 | -0.26378822
9.7743015 | -0.005241279 | -0.27257085
9.7842054 | -0.0052544056 | -0.27980357
9.7941093 | -0.0052587814 | -0.28496981
9.8042736 | -0.0052675321 | -0.29685217
9.8141766 | -0.0052762837 | -0.30098516
9.8240805 | -0.0052806591 | -0.30873454
9.8342447 | -0.0052937856 | -0.31855038
9.8441477 | -0.0053025372 | -0.32681638
9.8543119 | -0.0053069126 | -0.33353248
9.8642159 | -0.0053156642 | -0.34179845
9.8741198 | -0.0053200396 | -0.35264757
9.884284 | -0.0053331666 | -0.35729718
9.894187 | -0.0053419177 | -0.36298004
9.9040909 | -0.0053506689 | -0.37951201
9.9142551 | -0.0053550447 | -0.38312837
9.9241581 | -0.0053681713 | -0.39397749
9.9343224 | -0.0053769224 | -0.39707723
9.9442263 | -0.0053812983 | -0.40844297
9.9541302 | -0.0053944252 | -0.4156757
9.9642944 | -0.0053988006 | -0.41825882
9.9741974 | -0.0054075522 | -0.43892378
9.9841013 | -0.0054206788 | -0.44202352
9.9942656 | -0.0054206788 | -0.44822299
10.004169 | -0.0054338053 | -0.46010536
10.014333 | -0.0054425565 | -0.47198772
10.024237 | -0.0054469323 | -0.47973707
10.034141 | -0.0054556835 | -0.49058619
10.044305 | -0.0054644351 | -0.50298512
10.054208 | -0.0054731858 | -0.51900047
10.064112 | -0.0054863128 | -0.52158362
10.074276 | -0.005481937 | -0.54018205
10.084179 | -0.0054994393 | -0.55206442
10.094343 | -0.005508191 | -0.56239688
10.104247 | -0.0055169417 | -0.57427925
10.114151 | -0.0055213179 | -0.58667821
10.124315 | -0.0055256933 | -0.58926135
10.134218 | -0.0055388198 | -0.61044294
10.144122 | -0.0055475715 | -0.62180865
10.154286 | -0.0055650738 | -0.62594163
10.164189 | -0.0055694492 | -0.637824
10.174093 | -0.005573825 | -0.6512562
10.184258 | -0.0055825762 | -0.66675496
10.194161 | -0.0055869515 | -0.67088795
10.204326 | -0.0056000785 | -0.69258612
10.214229 | -0.0056000785 | -0.70808488
10.224133 | -0.005613205 | -0.71273446
10.234297 | -0.005626332 | -0.73133296
10.2442 | -0.0056350837 | -0.75148129
10.254104 | -0.0056438348 | -0.76078051
10.264268 | -0.005652586 | -0.77214622
10.274172 | -0.0056569618 | -0.78402859
10.284336 | -0.0056657125 | -0.80469358
10.294239 | -0.0056744642 | -0.81037641
10.304143 | -0.0056788395 | -0.82432526
10.314307 | -0.0056963419 | -0.84550685
10.32421 | -0.0057094689 | -0.84550685
10.334114 | -0.005705093 | -0.85428947
10.344278 | -0.0057138447 | -0.87392116
10.354182 | -0.0057357224 | -0.88993651
10.364347 | -0.005731347 | -0.89613599
10.374249 | -0.0057444735 | -0.91473448
10.384153 | -0.0057444735 | -0.93126643
10.394318 | -0.0057576005 | -0.94779843
10.404221 | -0.0057663517 | -0.96019739
10.414124 | -0.0057794782 | -0.97931248
10.424289 | -0.0057838541 | -0.99791092
10.434193 | -0.0057926052 | -1.0087601
10.444357 | -0.0057926052 | -1.0211591
10.45426 | -0.0058057322 | -1.0314915
10.464164 | -0.0058188587 | -1.0573227
10.474328 | -0.0058188587 | -1.0723048
10.484231 | -0.0058363611 | -1.0790209
10.494135 | -0.0058407374 | -1.0790209
10.504299 | -0.0058451127 | -1.0924531
10.514203 | -0.0058582393 | -1.1224173
10.524367 | -0.0058713662 | -1.1275835
10.53427 | -0.0058757416 | -1.1461821
10.544174 | -0.0058801179 | -1.1611642
10.554338 | -0.0058932444 | -1.1823457
10.564241 | -0.0058976202 | -1.1957779
10.574145 | -0.0059107468 | -1.2102433
10.58431 | -0.0059194979 | -1.2293584
10.594213 | -0.0059282491 | -1.239691
10.604378 | -0.0059326245 | -1.2531232
10.614281 | -0.0059370007 | -1.2722383
10.624185 | -0.0059501273 | -1.2784377
10.634349 | -0.0059545031 | -1.3016858
10.644252 | -0.0059676296 | -1.3280337
10.654156 | -0.0059763812 | -1.3290669
10.66432 | -0.0059807566 | -1.3218342
10.674224 | -0.005985132 | -1.3533483
10.684127 | -0.0060026343 | -1.377113
10.694291 | -0.0060070101 | -1.3905451
10.704195 | -0.0060157613 | -1.4096602
10.714359 | -0.0060245125 | -1.4106935
10.724262 | -0.0060376395 | -1.4375579
10.734166 | -0.0060376395 | -1.4416909
10.74433 | -0.0060463906 | -1.4711385
10.754234 | -0.0060595176 | -1.496453
10.764137 | -0.006063893 | -1.5088521
10.774302 | -0.00607702 | -1.5295171
10.784205 | -0.0060813953 | -1.5486321
10.79437 | -0.0060857707 | -1.5568981
10.804273 | -0.0060988977 | -1.5760132
10.814177 | -0.0061076493 | -1.5904787
10.824341 | -0.0061120247 | -1.5961615
10.834245 | -0.0061251516 | -1.6137267
10.844148 | -0.0061295275 | -1.6328418
10.854312 | -0.0061426545 | -1.6514403
10.864216 | -0.0061426545 | -1.6498904
10.87438 | -0.006155781 | -1.6839876
10.884283 | -0.0061645322 | -1.7051692
10.894187 | -0.0061820345 | -1.7237676
10.904351 | -0.0061820345 | -1.7310004
10.914255 | -0.0061864103 | -1.7619978
10.924158 | -0.0061995373 | -1.7733636
10.934322 | -0.006208288 | -1.7842127
10.944226 | -0.0062170392 | -1.7981615
10.954391 | -0.0062257908 | -1.8172766
10.964293 | -0.0062345415 | -1.8219262
10.974197 | -0.0062389174 | -1.8549901
10.984362 | -0.0062432932 | -1.8487906
10.994266 | -0.0062520439 | -1.8663559
11.004169 | -0.0062695467 | -1.873072
11.014333 | -0.0062782979 | -1.8952868
11.024237 | -0.0062826737 | -1.912852
11.034401 | -0.0062958007 | -1.9200848
11.044304 | -0.0062958007 | -1.9371334
11.054208 | -0.0063089272 | -1.9567651
11.064372 | -0.0063176784 | -1.9825963
11.074276 | -0.0063176784 | -1.9934454
11.084179 | -0.0063308049 | -2.0094609
11.094343 | -0.0063439319 | -2.0296092
11.104247 | -0.0063439319 | -2.0590568
11.114151 | -0.0063614342 | -2.0600901
11.124314 | -0.0063658101 | -2.0642231
11.134218 | -0.0063745612 | -2.1019366
11.144382 | -0.0063745612 | -2.1009033
11.154286 | -0.006392064 | -2.1246681
11.164189 | -0.006392064 | -2.1303508
11.174354 | -0.0064095664 | -2.1484327
11.184258 | -0.0064183171 | -2.1639314
11.194161 | -0.0064226929 | -2.1758139
11.204325 | -0.0064358199 | -2.2011285
11.214229 | -0.0064445711 | -2.2238598
11.224393 | -0.0064533222 | -2.242975
11.234297 | -0.0064620734 | -2.2631233
11.2442 | -0.0064664492 | -2.2848215
11.254364 | -0.0064795758 | -2.3008368
11.264268 | -0.0064795758 | -2.3163354
11.274172 | -0.0064839516 | -2.3442333
11.284335 | -0.0065014539 | -2.3633482
11.294239 | -0.0065145805 | -2.3772972
11.304403 | -0.0065189563 | -2.3974454
11.314307 | -0.0065233321 | -2.4113944
11.32421 | -0.0065277074 | -2.426893
11.334374 | -0.0065408344 | -2.4485912
11.344278 | -0.0065495856 | -2.4630568
11.354182 | -0.0065495856 | -2.4857881
11.364347 | -0.006567088 | -2.4981873
11.374249 | -0.0065714633 | -2.5229852
11.384414 | -0.0065845903 | -2.5379672
11.394318 | -0.0065889661 | -2.578264
11.404221 | -0.0066020931 | -2.5937626
11.414385 | -0.0066108438 | -2.6128776
11.424289 | -0.0066152201 | -2.6469748
11.434193 | -0.0066327224 | -2.6629903
11.444357 | -0.0066370978 | -2.6526577
11.45426 | -0.0066414736 | -2.6877882
11.464424 | -0.0066502243 | -2.7043202
11.474328 | -0.006658976 | -2.7441003
11.484231 | -0.0066633513 | -2.7353177
11.494395 | -0.0066764783 | -2.7482333
11.504299 | -0.0066808537 | -2.7487497
11.514203 | -0.0066852295 | -2.7931795
11.524367 | -0.0067027318 | -2.8226271
11.53427 | -0.0067071072 | -2.8288267
11.544174 | -0.00672461 | -2.836576
11.554338 | -0.00672461 | -2.8494916
11.564241 | -0.0067333612 | -2.8696399
11.574406 | -0.0067421123 | -2.9125197
11.58431 | -0.0067508635 | -2.9321513
11.594213 | -0.0067596147 | -2.9409339
11.604378 | -0.0067683663 | -2.9584992
11.614281 | -0.0067727417 | -2.9714148
11.624445 | -0.0067858687 | -2.9807141
11.634349 | -0.006790244 | -2.9998291
11.644252 | -0.0067989952 | -3.0251436
11.654416 | -0.0068121222 | -3.0349596
11.66432 | -0.0068208729 | -3.0473585
11.674224 | -0.0068252492 | -3.0458086
11.684388 | -0.0068296245 | -3.0483918
11.694291 | -0.0068427515 | -3.0835221
11.704455 | -0.0068471269 | -3.0959213
11.714359 | -0.0068602539 | -3.1109033
11.724262 | -0.0068646297 | -3.1315682
11.734426 | -0.0068777567 | -3.1444838
11.74433 | -0.0068908827 | -3.1527498
11.754234 | -0.0068865074 | -3.1765146
11.764399 | -0.0068952586 | -3.1816807
11.774302 | -0.0069083855 | -3.2054455
11.784205 | -0.0069171367 | -3.2090619
11.79437 | -0.0069258879 | -3.2116449
11.804273 | -0.0069302632 | -3.2245605
11.814437 | -0.0069390149 | -3.2710567
11.824341 | -0.0069521414 | -3.2731233
11.834245 | -0.006960893 | -3.2715733
11.844409 | -0.0069652684 | -3.2441924
11.854312 | -0.0069783954 | -3.2731233
11.864216 | -0.0069871461 | -3.3201361
11.87438 | -0.0069915224 | -3.3201361
11.884283 | -0.0069958977 | -3.2999876
11.894447 | -0.0070090243 | -3.336668
11.904351 | -0.0070177759 | -3.3537166
11.914255 | -0.0070221513 | -3.3733482
11.924419 | -0.0070352782 | -3.3759315
11.934322 | -0.0070396536 | -3.3805809
11.944226 | -0.0070484052 | -3.3929801
11.954391 | -0.0070571559 | -3.4100287
11.964293 | -0.0070659071 | -3.3991795
11.974458 | -0.0070746588 | -3.4022791
11.984362 | -0.0070790341 | -3.4250107
11.994266 | -0.0070877858 | -3.428627
12.00443 | -0.0071096634 | -3.4198444
12.014333 | -0.0071052881 | -3.4074454
12.024237 | -0.0071184146 | -3.4513586
12.034401 | -0.0071271663 | -3.4575579
12.044304 | -0.0071315416 | -3.4565248
12.054468 | -0.0071446686 | -3.4487753
12.064372 | -0.007149044 | -3.4885554
12.074276 | -0.007162171 | -3.4802895
12.08444 | -0.0071709221 | -3.4901054
12.094343 | -0.0071752975 | -3.4864888
12.104247 | -0.0071840491 | -3.5050874
12.114411 | -0.0071927998 | -3.520586
12.124314 | -0.0072015515 | -3.524719
12.134479 | -0.0072059268 | -3.5050874
12.144382 | -0.0072190538 | -3.505604
12.154286 | -0.007227805 | -3.5050874
12.164451 | -0.007227805 | -3.4968214
12.174354 | -0.0072453073 | -3.5066373
12.184258 | -0.0072496827 | -3.4792562
12.194422 | -0.0072628097 | -3.4968214
12.204325 | -0.0072715608 | -3.5004377
12.214229 | -0.0072759367 | -3.4963048
12.224393 | -0.0072846878 | -3.4828725
12.234297 | -0.0072934395 | -3.4963048
12.244461 | -0.0073021902 | -3.4833891
12.254364 | -0.0073065655 | -3.4880388
12.264268 | -0.0073153172 | -3.5087037
12.274432 | -0.0073284437 | -3.509737
12.284335 | -0.0073371953 | -3.4782228
12.294239 | -0.0073415707 | -3.4740899
12.304403 | -0.0073546977 | -3.4611742
12.314307 | -0.0073634489 | -3.4637575
12.324471 | -0.0073765758 | -3.4513586
12.334374 | -0.0073765758 | -3.4255273
12.344278 | -0.0073809512 | -3.4110618
12.354443 | -0.0073940782 | -3.3996961
12.364346 | -0.0074072052 | -3.3960798
12.374249 | -0.0074159559 | -3.4027958
12.384414 | -0.0074159559 | -3.3495836
12.394318 | -0.0074203317 | -3.3588829
12.404482 | -0.0074334587 | -3.3707652
12.414385 | -0.0074422094 | -3.3470004
12.424289 | -0.0074465857 | -3.3454506
12.434453 | -0.0074597117 | -3.340801
12.444356 | -0.0074684634 | -3.3216858
12.45426 | -0.0074772146 | -3.3196194
12.464424 | -0.0074815904 | -3.3015375
12.474328 | -0.0074903416 | -3.2741566
12.484492 | -0.0075034685 | -3.2772563
12.494395 | -0.0075122193 | -3.2524583
12.504299 | -0.0075165951 | -3.2410924
12.514463 | -0.0075253462 | -3.2033789
12.524366 | -0.0075384732 | -3.2162945
12.53427 | -0.0075428486 | -3.2152612
12.544435 | -0.0075515998 | -3.1837473
12.554338 | -0.0075603514 | -3.1641154
12.564503 | -0.0075691021 | -3.159466
12.574406 | -0.0075734779 | -3.1382844
12.58431 | -0.0075822291 | -3.1134863
12.594474 | -0.0075953561 | -3.1109033
12.604377 | -0.0075997319 | -3.094888
12.614281 | -0.0076084826 | -3.0804224
12.624445 | -0.0076172343 | -3.0571744
12.634349 | -0.0076347366 | -3.0520082
12.644513 | -0.0076347366 | -3.020494
12.654416 | -0.007639112 | -2.997246
12.66432 | -0.0076566148 | -2.9621155
12.674484 | -0.0076697413 | -2.9404173
12.684387 | -0.0076609901 | -2.9089034
12.694291 | -0.0076741171 | -2.905287
12.704455 | -0.0076828683 | -2.8784225
12.714359 | -0.0076959953 | -2.8489749
12.724524 | -0.007704746 | -2.8153944
12.734426 | -0.007704746 | -2.8014455
12.74433 | -0.007717873 | -2.7756143
12.754495 | -0.0077266246 | -2.7528827
12.764398 | -0.007731 | -2.7363508
12.774302 | -0.0077441265 | -2.7084532
12.784466 | -0.0077528781 | -2.676939
12.79437 | -0.0077572535 | -2.6319928
12.804273 | -0.0077703805 | -2.6056449
12.814437 | -0.0077747558 | -2.58498
12.824341 | -0.0077878828 | -2.5679314
12.834505 | -0.0077922582 | -2.5255682
12.844408 | -0.0078010093 | -2.4801054
12.854312 | -0.007809761 | -2.4563406
12.864476 | -0.0078185117 | -2.4367089
12.87438 | -0.007822888 | -2.3881462
12.884283 | -0.0078316387 | -2.3752308
12.894447 | -0.0078447657 | -2.345783
12.904351 | -0.0078535173 | -2.3230517
12.914515 | -0.007862268 | -2.2843049
12.924418 | -0.007862268 | -2.2584736
12.934322 | -0.007875395 | -2.2367754
12.944487 | -0.0078841457 | -2.2088778
12.954391 | -0.0078972727 | -2.1789136
12.964293 | -0.0079016481 | -2.1468828
12.974458 | -0.0079147751 | -2.1081362
12.984362 | -0.0079147751 | -2.083338
12.994526 | -0.0079322783 | -2.0528574
13.004429 | -0.0079366537 | -2.0125606
13.014333 | -0.007941029 | -1.966581
13.024497 | -0.0079497807 | -1.9515989
13.034401 | -0.0079585314 | -1.9304173
13.044304 | -0.007967283 | -1.9045861
13.054468 | -0.0079716584 | -1.8704889
13.064372 | -0.0079847854 | -1.8312255
13.074536 | -0.0079935361 | -1.8260592
13.084439 | -0.0080022886 | -1.787829
13.094343 | -0.008006664 | -1.7630311
13.104507 | -0.0080154147 | -1.7371999
13.114411 | -0.0080241654 | -1.7258341
13.124314 | -0.008032917 | -1.6865708
13.134479 | -0.0080416687 | -1.6493738
13.144382 | -0.0080547947 | -1.6250925
13.154547 | -0.0080635464 | -1.6173431
13.164451 | -0.0080722971 | -1.581696
13.174354 | -0.0080810487 | -1.5558648
13.184518 | -0.0080897994 | -1.5248674
13.194422 | -0.0080941757 | -1.5093687
13.204325 | -0.0081029264 | -1.4876705
13.214489 | -0.0081116771 | -1.460806
13.224393 | -0.0081160534 | -1.458223
13.234297 | -0.0081248051 | -1.4313585
13.244461 | -0.0081379311 | -1.4112102
13.254364 | -0.0081423065 | -1.3843457
13.264528 | -0.008151059 | -1.381246
13.274432 | -0.0081554344 | -1.3585145
13.284335 | -0.0081685605 | -1.3502485
13.294499 | -0.0081729358 | -1.3120183
13.304403 | -0.0081860628 | -1.2934198
13.314307 | -0.0081948144 | -1.2753381
13.324471 | -0.0081991898 | -1.2603559
13.334374 | -0.0082123168 | -1.2391744
13.344539 | -0.0082210675 | -1.21076
13.354443 | -0.0082254428 | -1.1926782
13.364346 | -0.0082341954 | -1.1782128
13.37451 | -0.0082385708 | -1.1658137
13.384414 | -0.0082560722 | -1.1446321
13.394318 | -0.0082560722 | -1.1306833
13.404482 | -0.0082648247 | -1.1234505
13.414385 | -0.0082779508 | -1.1027856
13.424549 | -0.0082867024 | -1.0810874
13.434453 | -0.0082954532 | -1.0655887
13.444356 | -0.0082998285 | -1.0562894
13.45452 | -0.0083085801 | -1.0397575
13.464424 | -0.0083260825 | -1.0361412
13.474328 | -0.0083260825 | -1.0097933
13.484492 | -0.0083348332 | -0.98964494
13.494395 | -0.0083435858 | -0.98137897
13.50456 | -0.0083523365 | -0.96484697
13.514463 | -0.0083654625 | -0.94521528
13.524366 | -0.0083742142 | -0.93126643
13.534531 | -0.0083785905 | -0.92816669
13.544435 | -0.0083829658 | -0.908535
13.554338 | -0.0083917165 | -0.89820248
13.564503 | -0.0084048435 | -0.87598765
13.574406 | -0.0084048435 | -0.86772168
13.58457 | -0.0084179705 | -0.86203879
13.594474 | -0.0084223459 | -0.84963983
13.604377 | -0.0084310975 | -0.83827412
13.614541 | -0.0084485989 | -0.8289749
13.624445 | -0.0084485989 | -0.81709254
13.634349 | -0.0084617268 | -0.80830991
13.644513 | -0.0084704775 | -0.7953943
13.654416 | -0.0084748529 | -0.78506184
13.66458 | -0.0084836045 | -0.77162963
13.674484 | -0.0084879799 | -0.76388025
13.684387 | -0.0085011069 | -0.75251454
13.694551 | -0.0085054822 | -0.73649919
13.704455 | -0.0085229846 | -0.73598254
13.714359 | -0.0085317362 | -0.72513348
13.724524 | -0.0085317362 | -0.71635085
13.734426 | -0.0085404878 | -0.70343524
13.744591 | -0.0085536139 | -0.70188534
13.754495 | -0.0085623646 | -0.69723576
13.764398 | -0.0085623646 | -0.68638664
13.774562 | -0.0085754925 | -0.68018717
13.784466 | -0.0085929949 | -0.66933805
13.79437 | -0.0085929949 | -0.66003883
13.804534 | -0.0086017456 | -0.6528061
13.814437 | -0.0086104972 | -0.6512562
13.824601 | -0.0086192489 | -0.63989049
13.834505 | -0.0086279996 | -0.63110787
13.844408 | -0.0086279996 | -0.62749153
13.854572 | -0.0086455019 | -0.61767566
13.864476 | -0.0086542536 | -0.6073432
13.87438 | -0.0086586289 | -0.60424346
13.884544 | -0.0086761313 | -0.59597743
13.894447 | -0.0086805075 | -0.59236109
13.904351 | -0.0086848829 | -0.58564496
13.914515 | -0.0086936336 | -0.58409512
13.924418 | -0.0087023852 | -0.57634574
13.934583 | -0.0087111359 | -0.56652987
13.944487 | -0.0087198876 | -0.56188029
13.954391 | -0.0087286383 | -0.55516416
13.964555 | -0.0087373899 | -0.54638153
13.974458 | -0.0087461406 | -0.54328179
13.984362 | -0.008750516 | -0.5427652
13.994526 | -0.0087592686 | -0.53398257
14.004429 | -0.0087680193 | -0.52519995
14.014593 | -0.0087811453 | -0.5241667
14.024497 | -0.008789897 | -0.50763476
14.034401 | -0.008789897 | -0.50970125
14.044565 | -0.0087986486 | -0.50350177
14.054468 | -0.0088073993 | -0.49730229
14.064372 | -0.0088161509 | -0.49368593
14.074536 | -0.0088249017 | -0.48593655
14.084439 | -0.0088380286 | -0.48438668
14.094604 | -0.0088380286 | -0.48077032
14.104507 | -0.0088467803 | -0.47250435
14.114411 | -0.008855531 | -0.46992123
14.124576 | -0.0088686589 | -0.46423835
14.134479 | -0.0088774096 | -0.45752224
14.144382 | -0.0088905357 | -0.45545575
14.154547 | -0.008894911 | -0.44925627
14.16445 | -0.0088992873 | -0.44563988
14.174614 | -0.0089036627 | -0.4394404
14.184518 | -0.008921165 | -0.43737391
14.194422 | -0.0089299167 | -0.42910793
14.204586 | -0.008934292 | -0.42755803
14.214489 | -0.0089386674 | -0.4223918
14.224393 | -0.008947419 | -0.41670895
14.234557 | -0.008960546 | -0.41619232
14.24446 | -0.0089649213 | -0.41257596
14.254624 | -0.0089780474 | -0.40637645
14.264528 | -0.0089868 | -0.40017697
14.274432 | -0.008999926 | -0.4006936
14.284596 | -0.0090043014 | -0.40017697
14.294499 | -0.0090086777 | -0.39346087
14.304403 | -0.0090218047 | -0.38829464
14.314568 | -0.0090218047 | -0.38674474
14.324471 | -0.0090349317 | -0.38519487
14.334635 | -0.0090436824 | -0.38312837
14.344539 | -0.0090480577 | -0.37537903
14.354443 | -0.0090611847 | -0.36969617
14.364607 | -0.0090699363 | -0.36298004
14.37451 | -0.0090786871 | -0.36298004
14.384414 | -0.0090874378 | -0.36091354
14.394578 | -0.009104941 | -0.3598803
14.404481 | -0.0091005657 | -0.35471407
14.414385 | -0.0091093164 | -0.35419744
14.424549 | -0.0091224434 | -0.34903121
14.434453 | -0.0091268187 | -0.35058108
14.444617 | -0.0091355704 | -0.34903121
14.45452 | -0.0091486974 | -0.34438157
14.464424 | -0.0091486974 | -0.33973196
14.474588 | -0.0091574481 | -0.33766547
14.484491 | -0.0091661988 | -0.33198261
14.494395 | -0.0091749514 | -0.33043274
14.50456 | -0.0091880774 | -0.32991612
14.514463 | -0.0091924528 | -0.32423323
14.524628 | -0.0092055798 | -0.32319999
14.534531 | -0.0092143314 | -0.319067
14.544435 | -0.0092187067 | -0.31545064
14.554599 | -0.0092230821 | -0.3123509
14.564502 | -0.0092362091 | -0.31028441
14.574406 | -0.0092449607 | -0.31131765
14.58457 | -0.0092537114 | -0.30821791
14.594474 | -0.0092624631 | -0.3020184
14.604638 | -0.0092712138 | -0.29995191
14.614541 | -0.0092755891 | -0.30046853
14.624445 | -0.0092843417 | -0.29891866
14.634609 | -0.0092930924 | -0.29736879
14.644512 | -0.0093018431 | -0.29271919
14.654416 | -0.0093062185 | -0.28703633
14.66458 | -0.0093193455 | -0.28806958
14.674484 | -0.0093280971 | -0.28548643
14.684649 | -0.0093412241 | -0.28341994
14.694551 | -0.0093455995 | -0.27877033
14.704455 | -0.0093499748 | -0.27670383
14.71462 | -0.0093587264 | -0.27412072
14.724523 | -0.0093674781 | -0.27205423
14.734426 | -0.0093718534 | -0.27102098
14.744591 | -0.0093849795 | -0.26637137
14.754495 | -0.0093937302 | -0.26740462
14.764659 | -0.0094024828 | -0.26223835
14.774562 | -0.0094068581 | -0.26378822
14.784466 | -0.0094199842 | -0.25913861
14.79463 | -0.0094287358 | -0.25862199
14.804533 | -0.0094374875 | -0.25603887
14.814437 | -0.0094374875 | -0.25397238
14.824601 | -0.0094549898 | -0.25293913
14.834505 | -0.0094593652 | -0.2482895
14.844669 | -0.0094681159 | -0.24673963
14.854572 | -0.0094768675 | -0.24467313
14.864476 | -0.0094856191 | -0.24002351
14.87464 | -0.0094943698 | -0.23950689
14.884544 | -0.0094987452 | -0.24002351
14.894447 | -0.0095118731 | -0.23795702
14.904612 | -0.0095249992 | -0.2353739
14.914515 | -0.0095249992 | -0.23175754
14.924418 | -0.0095293745 | -0.23124091
14.934583 | -0.0095381262 | -0.22917441
14.944487 | -0.0095600039 | -0.23072429
14.954651 | -0.0095643802 | -0.22555804
14.964555 | -0.0095687555 | -0.22142506
14.974458 | -0.0095775062 | -0.22090843
14.984622 | -0.0095862579 | -0.21935855
14.994526 | -0.0095906341 | -0.22142506
15.004429 | -0.0096037602 | -0.2183253
15.014593 | -0.0096081356 | -0.21419232
15.024497 | -0.0096212626 | -0.21057595
15.034661 | -0.0096300142 | -0.20954271
15.044565 | -0.0096387649 | -0.20902607
15.054468 | -0.0096431402 | -0.20902607
15.064632 | -0.0096518919 | -0.20644295
15.074536 | -0.0096606435 | -0.20385984
15.084439 | -0.0096650189 | -0.20282659
15.094604 | -0.0096781459 | -0.19817697
15.104507 | -0.0096781459 | -0.20127672
15.114672 | -0.0096912719 | -0.20127672
15.124576 | -0.0097000236 | -0.19817697
15.134479 | -0.0097131506 | -0.19766034
15.144643 | -0.0097219013 | -0.19611047
15.154547 | -0.0097262766 | -0.1945606
15.16445 | -0.0097394045 | -0.19094424
15.174614 | -0.0097437799 | -0.19042762
15.184518 | -0.0097525306 | -0.18681124
15.194682 | -0.0097612822 | -0.18526137
15.204586 | -0.0097656576 | -0.1837115
15.214489 | -0.0097787846 | -0.18526137
15.224653 | -0.0097831599 | -0.18422812
15.234557 | -0.0097919116 | -0.18009514
15.24446 | -0.009809413 | -0.17957851
15.254624 | -0.0098137902 | -0.18267825
15.264528 | -0.0098181656 | -0.177512
15.274693 | -0.0098225409 | -0.17492889
15.284596 | -0.0098312916 | -0.17389564
15.294499 | -0.0098444186 | -0.17596214
15.304664 | -0.0098531703 | -0.17441227
15.314568 | -0.009861921 | -0.1728624
15.324471 | -0.009861921 | -0.16872939
15.334635 | -0.0098794233 | -0.16769615
15.344539 | -0.0098881749 | -0.16614628
15.354443 | -0.0099100526 | -0.16562966
15.364607 | -0.0099013019 | -0.16252992
15.37451 | -0.0099100526 | -0.16201329
15.384674 | -0.0099231796 | -0.1599468
15.394578 | -0.0099275559 | -0.15839691
15.404481 | -0.0099319313 | -0.15788029
15.414645 | -0.0099450573 | -0.15529718
15.424549 | -0.009953809 | -0.15426393
15.434453 | -0.0099625606 | -0.15323068
15.444617 | -0.0099713113 | -0.15426393
15.45452 | -0.0099713113 | -0.15168081
15.464684 | -0.0099844383 | -0.15271406
15.474588 | -0.009993189 | -0.1490977
15.484491 | -0.010001941 | -0.14806443
15.494656 | -0.010010692 | -0.14858107
15.50456 | -0.010019443 | -0.14599794
15.514463 | -0.010028194 | -0.14651456
15.524628 | -0.010041322 | -0.14496469
15.534531 | -0.010041322 | -0.14186496
15.544695 | -0.010050072 | -0.14186496
15.554599 | -0.010063199 | -0.14186496
15.564502 | -0.010067575 | -0.13979846
15.574666 | -0.010080702 | -0.13928184
15.58457 | -0.010089453 | -0.13876522
15.594474 | -0.010093829 | -0.13566546
15.604638 | -0.01011133 | -0.13463221
15.614541 | -0.010115706 | -0.13153248
15.624705 | -0.010124458 | -0.12688287
15.634609 | -0.010120083 | -0.12481636
15.644512 | -0.010137584 | -0.12688287
15.654676 | -0.010146336 | -0.12378311
15.66458 | -0.010146336 | -0.1212
15.674484 | -0.010159463 | -0.12274987
15.684649 | -0.010168213 | -0.12068337
15.694551 | -0.010176965 | -0.12016674
15.704716 | -0.010185716 | -0.11551713
15.71462 | -0.010194467 | -0.11913349
15.724523 | -0.010203219 | -0.1150005
15.734687 | -0.01021197 | -0.11345063
15.744591 | -0.01022072 | -0.11603376
15.754495 | -0.010229473 | -0.11758363
15.764659 | -0.010238224 | -0.1150005
15.774562 | -0.010238224 | -0.10880101
15.784726 | -0.010255726 | -0.10725114
15.79463 | -0.010264478 | -0.10880101
15.804533 | -0.010264478 | -0.10983426
15.814697 | -0.010273228 | -0.11035089
15.824601 | -0.010286355 | -0.10983426
15.834505 | -0.010295106 | -0.10570128
15.844669 | -0.010303858 | -0.10363477
15.854572 | -0.010308233 | -0.10311815
15.864737 | -0.01032136 | -0.10466802
15.87464 | -0.010325735 | -0.10363477
15.884543 | -0.010338863 | -0.10156828
15.894708 | -0.010347614 | -0.10156828
15.904612 | -0.010351989 | -0.10105166
15.914515 | -0.01036074 | -0.096918665
15.92468 | -0.010382619 | -0.099501781
15.934583 | -0.010382619 | -0.098468535
15.944747 | -0.010386994 | -0.098468535
15.954651 | -0.010395746 | -0.094335541
15.964554 | -0.010400121 | -0.095368795
15.974718 | -0.010413247 | -0.094335541
15.984622 | -0.010417623 | -0.092785671
15.994526 | -0.010435126 | -0.092269048
16.00469 | -0.010435126 | -0.093818918
16.014593 | -0.010448252 | -0.093302295
16.024496 | -0.010452629 | -0.090719178
16.03466 | -0.01047013 | -0.089169301
16.044563 | -0.01047013 | -0.091235802
16.054728 | -0.010474506 | -0.089685924
16.064632 | -0.010483257 | -0.090719178
16.074535 | -0.010496384 | -0.089685924
16.0847 | -0.010496384 | -0.086586185
16.094603 | -0.010509511 | -0.088136055
16.104507 | -0.010522638 | -0.089685924
16.114672 | -0.010531389 | -0.086069562
16.124575 | -0.010531389 | -0.085552938
16.134739 | -0.010544516 | -0.085552938
16.144642 | -0.010557642 | -0.082453191
16.154547 | -0.010557642 | -0.082969815
16.164711 | -0.01057077 | -0.080386698
16.174614 | -0.010575145 | -0.081936568
16.184517 | -0.010583896 | -0.082453191
16.194681 | -0.010597023 | -0.079870075
16.204584 | -0.010601399 | -0.076770328
16.214489 | -0.01061015 | -0.076770328
16.224653 | -0.010623277 | -0.078836821
16.234556 | -0.010627653 | -0.077803575
16.24472 | -0.010632028 | -0.078320198
16.254623 | -0.010645156 | -0.079870075
16.264528 | -0.010649531 | -0.077803575
16.274693 | -0.010662657 | -0.075220458
16.284595 | -0.010667033 | -0.076253705
16.29476 | -0.01068016 | -0.074703828
16.304663 | -0.010688911 | -0.075220458
16.314568 | -0.010693287 | -0.071604088
16.324732 | -0.010706414 | -0.072120711
16.334635 | -0.010710789 | -0.070570841
16.344538 | -0.010719541 | -0.072120711
16.354702 | -0.010723916 | -0.071087465
16.364605 | -0.010737043 | -0.072120711
16.374769 | -0.010745794 | -0.070570841
16.384674 | -0.010754546 | -0.071087465
16.394577 | -0.010763297 | -0.071604088
16.404741 | -0.010776423 | -0.069537595
16.414644 | -0.010776423 | -0.069537595
16.424549 | -0.010785175 | -0.069537595
16.434713 | -0.010793926 | -0.067471094
16.444616 | -0.010807052 | -0.066954471
16.454781 | -0.010807052 | -0.068504348
16.464684 | -0.010820179 | -0.070054218
16.474588 | -0.01082893 | -0.066954471
16.484753 | -0.010833306 | -0.065404601
16.494656 | -0.010846433 | -0.066954471
16.504559 | -0.010850809 | -0.066437848
16.514723 | -0.010868312 | -0.064371355
16.524626 | -0.010863935 | -0.063338108
16.534531 | -0.010881438 | -0.065921225
16.544695 | -0.010890189 | -0.061271608
16.554598 | -0.010890189 | -0.065404601
16.564762 | -0.010903316 | -0.064887978
16.574665 | -0.010907692 | -0.063854732
16.58457 | -0.010925194 | -0.062821478
16.594734 | -0.010925194 | -0.062304854
16.604637 | -0.010933945 | -0.062821478
16.61454 | -0.010942697 | -0.059721738
16.624704 | -0.010951448 | -0.061271608
16.634609 | -0.010960199 | -0.061271608
16.644773 | -0.010964574 | -0.060238361
16.654676 | -0.010973325 | -0.061271608
16.664579 | -0.010995204 | -0.060238361
16.674744 | -0.010999579 | -0.058171861
16.684649 | -0.011003954 | -0.056105368
16.694551 | -0.011012706 | -0.057138614
16.704716 | -0.011017081 | -0.058688492
16.714619 | -0.011025833 | -0.056621991
16.724783 | -0.011034585 | -0.056105368
16.734686 | -0.011043335 | -0.054555498
16.744591 | -0.011052086 | -0.054555498
16.754755 | -0.011060839 | -0.056621991
16.764658 | -0.011069589 | -0.055072121
16.774561 | -0.011082715 | -0.054038875
16.784725 | -0.011087091 | -0.054038875
16.79463 | -0.011091467 | -0.055072121
16.804794 | -0.011100219 | -0.052488998
16.814697 | -0.011113345 | -0.051455751
16.8246 | -0.011117721 | -0.050939128
16.834764 | -0.011126472 | -0.050422505
16.844669 | -0.011130848 | -0.051972374
16.854572 | -0.011143975 | -0.051972374
16.864737 | -0.011152726 | -0.051972374
16.87464 | -0.011161476 | -0.053522252
16.884804 | -0.011165852 | -0.050422505
16.894707 | -0.01117898 | -0.049389258
16.904612 | -0.01118773 | -0.050422505
16.914776 | -0.011200857 | -0.050939128
16.924679 | -0.011200857 | -0.051972374
16.934582 | -0.011213984 | -0.048872635
16.944746 | -0.011222735 | -0.047839381
16.954651 | -0.011227111 | -0.053005621
16.964815 | -0.011231487 | -0.049905881
16.974718 | -0.011240237 | -0.049905881
16.984621 | -0.011257741 | -0.048872635
16.994785 | -0.011262116 | -0.049905881
17.00469 | -0.011275242 | -0.051455751
17.014593 | -0.011279617 | -0.048356012
17.024757 | -0.011292745 | -0.048872635
17.03466 | -0.011301496 | -0.048872635
17.044563 | -0.011305871 | -0.047839381
17.054728 | -0.011310248 | -0.047839381
17.064632 | -0.011314623 | -0.046289511
17.074797 | -0.01132775 | -0.045256265
17.0847 | -0.011336501 | -0.050422505
17.094603 | -0.011345252 | -0.048872635
17.104767 | -0.011349628 | -0.048872635
17.114672 | -0.011362755 | -0.045256265
17.124575 | -0.011371506 | -0.047322758
17.134739 | -0.011375882 | -0.045772888
17.144642 | -0.011389008 | -0.046289511
17.154806 | -0.011393384 | -0.046289511
17.164711 | -0.011406511 | -0.044223018
17.174614 | -0.011410886 | -0.043706395
17.184778 | -0.011419637 | -0.042673141
17.194681 | -0.011428389 | -0.045772888
17.204584 | -0.011441516 | -0.046289511
17.214748 | -0.011445891 | -0.043706395
17.224653 | -0.011454643 | -0.045256265
17.234818 | -0.011463393 | -0.045772888
17.24472 | -0.011472145 | -0.043189771
17.254623 | -0.011476521 | -0.042673141
17.264788 | -0.011480897 | -0.042673141
17.274693 | -0.011494023 | -0.045772888
17.284595 | -0.011502774 | -0.043189771
17.29476 | -0.011515901 | -0.038540155
17.304663 | -0.011515901 | -0.040606648
17.314827 | -0.011529027 | -0.041639894
17.324732 | -0.011537779 | -0.045256265
17.334635 | -0.011542154 | -0.040606648
17.344799 | -0.011555281 | -0.038023528
17.354702 | -0.011559658 | -0.042673141
17.364605 | -0.011572784 | -0.038540155
17.374769 | -0.011581535 | -0.037506904
17.384674 | -0.011585911 | -0.039056778
17.394577 | -0.011590287 | -0.044739641
17.404741 | -0.011599038 | -0.039573401
17.414644 | -0.011607789 | -0.037506904
17.424809 | -0.011620916 | -0.039056778
17.434713 | -0.011629667 | -0.037506904
17.444616 | -0.011642794 | -0.040090024
17.454781 | -0.011647169 | -0.040606648
17.464684 | -0.011651545 | -0.040090024
17.474848 | -0.011664672 | -0.037506904
17.484753 | -0.011669047 | -0.038023528
17.494656 | -0.011673423 | -0.038540155
17.50482 | -0.011682174 | -0.037506904
17.514723 | -0.0116953 | -0.036990277
17.524626 | -0.011704053 | -0.035957031
17.53479 | -0.011708428 | -0.034923784
17.544695 | -0.01172593 | -0.035440408
17.554859 | -0.011730306 | -0.035440408
17.564762 | -0.011739057 | -0.036473654
17.574665 | -0.011743433 | -0.034407161
17.584829 | -0.011752184 | -0.036990277
17.594734 | -0.011760935 | -0.034407161
17.604637 | -0.011769686 | -0.037506904
17.614801 | -0.011774062 | -0.033890538
17.624704 | -0.011782814 | -0.035440408
17.634609 | -0.01179594 | -0.034407161
17.644773 | -0.01179594 | -0.033373911
17.654676 | -0.011813443 | -0.033890538
17.664841 | -0.011826569 | -0.035957031
17.674744 | -0.011826569 | -0.035440408
17.684647 | -0.011826569 | -0.031824037
17.694811 | -0.011839696 | -0.032857288
17.704716 | -0.011857199 | -0.034407161
17.714619 | -0.011861574 | -0.033890538
17.724783 | -0.011870326 | -0.032857288
17.734686 | -0.011874701 | -0.032340664
17.74485 | -0.011887828 | -0.033890538
17.754755 | -0.011892204 | -0.033373911
17.764658 | -0.011900955 | -0.033890538
17.774822 | -0.011909706 | -0.031824037
17.784725 | -0.011922834 | -0.032340664
17.79463 | -0.011922834 | -0.034407161
17.804794 | -0.01193596 | -0.034407161
17.814697 | -0.01194471 | -0.032857288
17.824862 | -0.011953462 | -0.032340664
17.834764 | -0.011962214 | -0.032340664
17.844667 | -0.011970964 | -0.035440408
17.854832 | -0.011979716 | -0.034407161
17.864737 | -0.011988467 | -0.030790791
17.87464 | -0.011992842 | -0.029240919
17.884804 | -0.012001594 | -0.030274168
17.894707 | -0.012010345 | -0.032857288
17.904871 | -0.012023471 | -0.034407161
17.914776 | -0.012027847 | -0.031307414
17.924679 | -0.012040975 | -0.030790791
17.934843 | -0.012049725 | -0.030790791
17.944746 | -0.012049725 | -0.031307414
17.954651 | -0.012062852 | -0.032340664
17.964815 | -0.012071603 | -0.031824037
17.974718 | -0.012075979 | -0.033373911
17.984882 | -0.012089106 | -0.031307414
17.994785 | -0.012093482 | -0.032340664
18.004688 | -0.012102232 | -0.030790791
18.014853 | -0.01211536 | -0.029757544
18.024757 | -0.012119736 | -0.030274168
18.03466 | -0.012124111 | -0.033373911
18.044825 | -0.012137237 | -0.030790791
18.054728 | -0.012141613 | -0.031824037
18.064892 | -0.012145989 | -0.030790791
18.074797 | -0.012159116 | -0.030790791
18.0847 | -0.012185369 | -0.030790791
18.094864 | -0.012176618 | -0.031307414
18.104767 | -0.012185369 | -0.029240919
18.114672 | -0.012198497 | -0.028724296
18.124836 | -0.012202872 | -0.028724296
18.134739 | -0.012211623 | -0.027174424
18.144903 | -0.012220373 | -0.030274168
18.154806 | -0.012224751 | -0.033373911
18.164709 | -0.012237877 | -0.032340664
18.174873 | -0.012242252 | -0.030790791
18.184778 | -0.012251003 | -0.028207671
18.194681 | -0.012268506 | -0.029757544
18.204845 | -0.012272881 | -0.032340664
18.214748 | -0.012277257 | -0.030274168
18.224653 | -0.012290384 | -0.029240919
18.234818 | -0.012290384 | -0.029757544
18.24472 | -0.012303511 | -0.028724296
18.254885 | -0.012316638 | -0.030274168
18.264788 | -0.012321013 | -0.030274168
18.274693 | -0.012325388 | -0.030790791
18.284857 | -0.012334139 | -0.030274168
18.29476 | -0.012347267 | -0.029757544
18.304663 | -0.012360393 | -0.027174424
18.314827 | -0.012356018 | -0.031824037
18.324732 | -0.012369145 | -0.030790791
18.334894 | -0.012382272 | -0.028724296
18.344799 | -0.012391022 | -0.031824037
18.354702 | -0.012395399 | -0.028207671
18.364866 | -0.012404149 | -0.028724296
18.374769 | -0.012417276 | -0.029240919
18.384674 | -0.012421653 | -0.029757544
18.394838 | -0.012426028 | -0.032340664
18.404741 | -0.012439154 | -0.029240919
18.414906 | -0.012447906 | -0.028724296
18.424809 | -0.012456657 | -0.029240919
18.434713 | -0.012461033 | -0.028724296
18.444878 | -0.012474159 | -0.031824037
18.454781 | -0.012478535 | -0.030790791
18.464684 | -0.012487286 | -0.029240919
18.474848 | -0.012491662 | -0.028724296
18.484753 | -0.012500413 | -0.028724296
18.494915 | -0.01251354 | -0.030790791
18.50482 | -0.012517915 | -0.029240919
18.514723 | -0.012526667 | -0.026141176
18.524887 | -0.012535418 | -0.026657799
18.53479 | -0.012548544 | -0.030790791
18.544695 | -0.012561671 | -0.030274168
18.554859 | -0.012557295 | -0.026657799
18.564762 | -0.012570423 | -0.027174424
18.574926 | -0.012574798 | -0.028207671
18.584829 | -0.012583549 | -0.030274168
18.594734 | -0.012596676 | -0.030274168
18.604898 | -0.012601051 | -0.028724296
18.614801 | -0.012614179 | -0.028207671
18.624704 | -0.01262293 | -0.028724296
18.634869 | -0.012631681 | -0.028724296
18.644773 | -0.012636056 | -0.030790791
18.654936 | -0.012649184 | -0.030790791
18.664841 | -0.012657935 | -0.026657799
18.674744 | -0.012657935 | -0.027174424
18.684908 | -0.012671062 | -0.028207671
18.694811 | -0.012679813 | -0.029757544
18.704716 | -0.012679813 | -0.027174424
18.71488 | -0.012697316 | -0.025624551
18.724783 | -0.012701691 | -0.029757544
18.734686 | -0.012714817 | -0.029757544
18.74485 | -0.012719193 | -0.029757544
18.754755 | -0.012727945 | -0.028724296
18.764919 | -0.012736696 | -0.028207671
18.774822 | -0.012749822 | -0.026141176
18.784725 | -0.012749822 | -0.025107928
18.794889 | -0.01276295 | -0.029240919
18.804794 | -0.012767325 | -0.026657799
18.814697 | -0.012780452 | -0.027174424
18.824862 | -0.012789203 | -0.029240919
18.834764 | -0.012797954 | -0.027691048
18.844929 | -0.012797954 | -0.030274168
18.854832 | -0.012811081 | -0.029240919
18.864737 | -0.012819832 | -0.027174424
18.874901 | -0.012832959 | -0.026657799
18.884804 | -0.012832959 | -0.027691048
18.894707 | -0.012846086 | -0.030274168
18.904871 | -0.012850462 | -0.027691048
18.914776 | -0.012859212 | -0.026657799
18.92494 | -0.01287234 | -0.027174424
18.934843 | -0.012876716 | -0.026141176
18.944746 | -0.012881091 | -0.029757544
18.95491 | -0.012894218 | -0.026141176
18.964815 | -0.012902969 | -0.028207671
Test Control |  |  | Stopped |  | Time: | 19.16888
| Calendar Time: |  | 2019-11-19 13:50
Total Counters:
|  | Axial |  | 0
Test Control |  |  | Reset |  | Time: | 33.601768
| Calendar Time: |  | 2019-11-19 13:51
Total Counters:
|  | Axial |  | 0